## FEB-26
HOT METAL- BF-01 (SUBMITTED SAMPLE BY BF-01)
[6 empty] | CHEMICAL ANALYSIS | [7 empty] | SLAG ANALYSIS | [10 empty] | BF Gas Analysis
EML LAB SAMPLE ID | DATE | CAST NO(Ladle No.) | H.M.T. | RECD TIME | REPO TIME | %C | %Mn | %Si | %S | %P | %Ti | %Cr | %Fe | %SiO2 | %CaO | %MgO | %Al2O3 | %FeO | %MnO | %S | %Na2O | %K2O | %TiO2 | BASICITY | T.BASICITY | %P | Shift | Time | %CO | %CO2 | %O2 | %H2 | %N2 | C0/CO2 | ŋ CO | GCV KCAL/NM3 | REMARKS
|  | SPECIFICATION | >1480⁰C |  |  |  |  | < 0.80 % [EFFECT FROM 01.06.2020 ONWORDS] | < 0.050 %
CLEML-55569 | 2026-02-01 | 105424-L-06 | 1476 | 0.4 | 0.5 | 4.2 | 0.14 | 0.47 | 0.063 | 0.1 | 0.056 | 0.0137 | 94.9573 | 32.99 | 35.95 | 8.34 | 19.5 | 0.35 | 0.21 | 0.351 | 0.25 | 0.65 | 1.14 | 1.089724 | 1.342528 |  | C | 22.3 | NA
CLEML-55575 | 2026-02-01 | 105425-L-04 | 1493 | 2.4 | 2.5 | 4.16 | 0.14 | 0.41 | 0.063 | 0.103 | 0.048 | 0.0133 | 95.0627 | 32.95 | 36.04 | 8.17 | 19.73 | 0.36 | 0.2 | 0.331 | 0.25 | 0.63 | 1.07 | 1.093778 | 1.34173 |  | A | 6.3 | 25.2 | 18.4 | 0.6 | 3.35 | 52.45 | 1.369565 | 42.20183 | 870.775
CLEML-55584 | 2026-02-01 | 105426-L-03 | 1485 | 4.28 | 4.29 | 4.18 | 0.14 | 0.6 | 0.057 | 0.101 | 0.066 | 0.0132 | 94.8428 | 32.9 | 36.26 | 8.37 | 19.68 | 0.25 | 0.19 | 0.341 | 0.23 | 0.57 | 1.05 | 1.102128 | 1.356535 |  | B | 14.3 | NA
CLEML-55588 | 2026-02-01 | 105427-L-04 | 1507 | 6.3 | 6.4 | 4.16 | 0.15 | 0.54 | 0.05 | 0.103 | 0.063 | 0.014 | 94.92 | 32.66 | 36.08 | 8.42 | 19.96 | 0.3 | 0.18 | 0.331 | 0.22 | 0.55 | 1.03 | 1.104715 | 1.362523
CLEML-55593 | 2026-02-01 | 105428-L-20 | 1493 | 7.4 | 7.5 | 4.2 | 0.15 | 0.36 | 0.064 | 0.098 | 0.043 | 0.014 | 95.071 | 33.38 | 35.26 | 8.35 | 19.76 | 0.46 | 0.23 | 0.34 | 0.23 | 0.58 | 1.14 | 1.056321 | 1.306471
CLEML-55630 | 2026-02-01 | 105429-L-04 | 1497 | 9.5 | 10 | 4.25 | 0.15 | 0.78 | 0.072 | 0.091 | 0.061 | 0.014 | 94.582 | 33.41 | 35.71 | 8.46 | 19.4 | 0.35 | 0.21 | 0.35 | 0.22 | 0.53 | 1.1 | 1.068842 | 1.322059
CLEML-55640 | 2026-02-01 | 105430-L-24 | 1502 | 11.05 | 11.15 | 4.27 | 0.16 | 0.63 | 0.044 | 0.106 | 0.072 | 0.014 | 94.704 | 32.9 | 35.98 | 8.53 | 19.79 | 0.26 | 0.19 | 0.33 | 0.2 | 0.49 | 1.07 | 1.093617 | 1.352888
CLEML-55673 | 2026-02-01 | 105431-L-20 | 1488 | 13.1 | 13.2 | 4.18 | 0.15 | 0.49 | 0.058 | 0.1 | 0.058 | 0.014 | 94.95 | 32.49 | 35.93 | 8.58 | 19.84 | 0.39 | 0.21 | 0.36 | 0.21 | 0.55 | 1.17 | 1.105879 | 1.36996
CLEML-55679 | 2026-02-01 | 105432-L-29 | 1487 | 14.4 | 14.5 | 4.16 | 0.14 | 0.44 | 0.06 | 0.095 | 0.05 | 0.0123 | 95.0427 | 32.69 | 35.99 | 8.57 | 19.7 | 0.31 | 0.2 | 0.36 | 0.22 | 0.55 | 1.15 | 1.100948 | 1.363108
CLEML-55713 | 2026-02-01 | 105433-L-30 | 1490 | 16.2 | 16.3 | 4.15 | 0.14 | 0.45 | 0.059 | 0.102 | 0.053 | 0.0133 | 95.0327 | 32.68 | 35.74 | 8.61 | 19.92 | 0.3 | 0.2 | 0.36 | 0.22 | 0.56 | 1.15 | 1.093635 | 1.357099
CLEML-55756 | 2026-02-01 | 105434-L-31 | 1459 | 18.1 | 18.2 | 4.13 | 0.13 | 0.2 | 0.083 | 0.091 | 0.023 | 0.02 | 95.323 | 32.95 | 35.15 | 8.39 | 19.98 | 0.65 | 0.29 | 0.35 | 0.24 | 0.54 | 1.29 | 1.066768 | 1.321396
CLEML-55737 | 2026-02-01 | 105435-L-30 | 1484 | 20.2 | 20.3 | 4.15 | 0.14 | 0.5 | 0.059 | 0.099 | 0.054 | 0.013 | 94.985 | 33.3 | 35.69 | 8.8 | 19.03 | 0.34 | 0.25 | 0.35 | 0.22 | 0.59 | 1.18 | 1.071772 | 1.336036
CLEML-55748 | 2026-02-01 | 105436-L-19 | 1480 | 22.05 | 22.15 | 4.15 | 0.13 | 0.32 | 0.072 | 0.097 | 0.04 | 0.0119 | 95.1791 | 33.82 | 35.5 | 8.52 | 19.09 | 0.32 | 0.23 | 0.37 | 0.21 | 0.49 | 1.18 | 1.049675 | 1.301597
CLEML-55756 | 2026-02-01 | 105437-L-03 | 1482 | 0.2 | 0.3 | 4.15 | 0.13 | 0.22 | 0.09 | 0.094 | 0.031 | 0.0108 | 95.2742 | 33.48 | 35.06 | 8.44 | 19.82 | 0.41 | 0.23 | 0.355 | 0.22 | 0.52 | 1.19 | 1.047192 | 1.299283
CLEML-55775 | 2026-02-01 | 105437-L-06 | 1482 | 0.25 | 0.35 | 4.12 | 0.13 | 0.28 | 0.089 | 0.098 | 0.034 | 0.0114 | 95.2376
CLEML-55776 | 2026-02-02 | 105438-L-05 | 1471 | 1.35 | 1.45 | 4.11 | 0.16 | 0.54 | 0.091 | 0.087 | 0.046 | 0.0117 | 94.9543 | 33.56 | 34.71 | 8.31 | 19.92 | 0.69 | 0.24 | 0.354 | 0.21 | 0.53 | 1.21 | 1.034267 | 1.281883 |  | C | 22.3 | 25 | 18.6 | 0.6 | 3.22 | 52.58 | 1.344086 | 42.66055 | 860.71
CLEML-55779 | 2026-02-02 | 105439-L-31 | 1479 | 3.35 | 3.45 | 4.14 | 0.13 | 0.3 | 0.098 | 0.091 | 0.034 | 0.0121 | 95.1949 | 33.73 | 34.66 | 8.38 | 19.92 | 0.5 | 0.27 | 0.329 | 0.21 | 0.5 | 1.22 | 1.027572 | 1.276015 |  | A | 6.3 | 25.2 | 18.8 | 0.6 | 3.35 | 52.05 | 1.340426 | 42.72727 | 870.775
CLEML-55790 | 2026-02-02 | 105440-L-13 | 1461 | 5 | 5.1 | 4.1 | 0.12 | 0.19 | 0.111 | 0.092 | 0.024 | 0.011 | 95.352 | 33.47 | 34.83 | 8.37 | 19.76 | 0.67 | 0.29 | 0.35 | 0.22 | 0.5 | 1.24 | 1.040633 | 1.290708 |  | B | 14.5 | 25.6 | 19.6 | 0.4 | 3.08 | 51.32 | 1.306122 | 43.36283 | 874.74
CLEML-55792 | 2026-02-02 | 105440-L-05 | 1461 | 5.55 | 6.05 | 4.13 | 0.12 | 0.2 | 0.114 | 0.092 | 0.024 | 0.011 | 95.309 | - | - | - | - | - | - | - | - | - | - | - | -
CLEML-55795 | 2026-02-02 | 105441-L-06 | 1465 | 7 | 7.1 | 4.16 | 0.13 | 0.31 | 0.091 | 0.098 | 0.032 | 0.012 | 95.167 | 33.74 | 34.92 | 8.45 | 19.53 | 0.52 | 0.3 | 0.33 | 0.21 | 0.47 | 1.25 | 1.034973 | 1.285418
CLEML-55818 | 2026-02-02 | 105442-L-20 | 1462 | 9.15 | 9.25 | 4.12 | 0.12 | 0.18 | 0.113 | 0.098 | 0.024 | 0.013 | 95.332 | 34.15 | 34.6 | 8.31 | 19.44 | 0.59 | 0.29 | 0.36 | 0.21 | 0.49 | 1.27 | 1.013177 | 1.256515
CLEML-55830 | 2026-02-02 | 105443-L-26 | 1457 | 11.25 | 11.35 | 4.12 | 0.11 | 0.12 | 0.125 | 0.087 | 0.016 | 0.012 | 95.41 | 34.38 | 34.53 | 7.88 | 19.45 | 0.83 | 0.31 | 0.34 | 0.22 | 0.5 | 1.27 | 1.004363 | 1.233566
CLEML-55846 | 2026-02-02 | 105444-L-19 | 1457 | 13.25 | 13.35 | 4.11 | 0.11 | 0.17 | 0.121 | 0.096 | 0.021 | 0.012 | 95.36 | 34.01 | 35.11 | 7.93 | 19.18 | 0.84 | 0.34 | 0.42 | 0.2 | 0.48 | 1.25 | 1.032343 | 1.26551
CLEML-55848 | 2026-02-02 | 105445-L-30 | 1481 | 14.5 | 15 | 4.14 | 0.14 | 0.65 | 0.046 | 0.099 | 0.067 | 0.027 | 94.831 | 33.05 | 36.98 | 8.23 | 19.23 | 0.3 | 0.21 | 0.51 | 0.17 | 0.39 | 0.83 | 1.118911 | 1.367927
CLEML-55860 | 2026-02-02 | 105446-L-29 | 1482 | 16.4 | 16.5 | 4.18 | 0.14 | 0.51 | 0.056 | 0.098 | 0.057 | 0.014 | 94.945 | 32.96 | 37.06 | 8.22 | 19.33 | 0.31 | 0.18 | 0.52 | 0.19 | 0.4 | 0.73 | 1.124393 | 1.373786
CLEML-55868 | 2026-02-02 | 105447-L-03 | 1503 | 16.5 | 17 | 4.22 | 0.14 | 0.73 | 0.035 | 0.097 | 0.071 | 0.013 | 94.694 | 32.52 | 38.19 | 8.26 | 18.91 | 0.24 | 0.12 | 0.54 | 0.16 | 0.34 | 0.61 | 1.174354 | 1.428352
CLEML-55890 | 2026-02-02 | 105448-L-29 | 1474 | 21 | 21.1 | 4.12 | 0.1 | 0.3 | 0.082 | 0.092 | 0.026 | 0.011 | 95.269 | 32.9 | 37.6 | 7.7 | 18.55 | 0.54 | 0.18 | 0.46 | 0.2 | 0.5 | 0.9 | 1.142857 | 1.3769
CLEML-55891 | 2026-02-02 | 105449-L-13 | 1471 | 23 | 23.1 | 4.1 | 0.1 | 0.25 | 0.097 | 0.093 | 0.027 | 0.0192 | 95.3138 | 33.43 | 36.73 | 8.02 | 18.62 | 0.56 | 0.22 | 0.44 | 0.27 | 0.61 | 0.99 | 1.098714 | 1.338618
CLEML-55903 | 2026-02-02 | 105450-L-12 | 1462 | 0.25 | 0.35 | 4.13 | 0.11 | 0.26 | 0.091 | 0.101 | 0.027 | 0.0263 | 95.2547 | 34.02 | 36.45 | 7.52 | 19 | 0.39 | 0.22 | 0.42 | 0.27 | 0.6 | 1.01 | 1.071429 | 1.292475
CLEML-55905 | 2026-02-03 | 105451-L-30 | 1484 | 1.34 | 1.42 | 4.16 | 0.1 | 0.46 | 0.071 | 0.094 | 0.049 | 0.012 | 95.054 | 33.12 | 36.64 | 7.45 | 20.24 | 0.27 | 0.17 | 0.49 | 0.22 | 0.51 | 0.8 | 1.10628 | 1.33122 |  | C | 22.3 | 25.2 | 18.6 | 0.6 | 3.22 | 52.38 | 1.354839 | 42.46575 | 866.81
CLEML-55908 | 2026-02-03 | 105452-L-11 | 1480 | 3.1 | 3.2 | 4.15 | 0.1 | 0.35 | 0.087 | 0.093 | 0.039 | 0.0276 | 95.1534 | 32.82 | 36.59 | 7.3 | 20.68 | 0.28 | 0.16 | 0.52 | 0.24 | 0.52 | 0.77 | 1.114869 | 1.337294 |  | A | 6.5 | 25.6 | 19.4 | 0.4 | 3.62 | 50.98 | 1.319588 | 43.11111 | 891.21
CLEML-55913 | 2026-02-03 | 105453-L-31 | 1449 | 4.53 | 5.03 | 4.13 | 0.1 | 0.1 | 0.125 | 0.09 | 0.014 | 0.0131 | 95.4279 | 33.35 | 35.27 | 7.4 | 20.42 | 0.52 | 0.28 | 0.4 | 0.28 | 0.63 | 1.31 | 1.057571 | 1.27946 |  | B | 14.3 | 25 | 19.2 | 0.6 | 3.08 | 52.12 | 1.302083 | 43.43891 | 856.44
CLEML-55915 | 2026-02-03 | 105454-L-25 | 1460 | 6.25 | 6.35 | 4.11 | 0.11 | 0.29 | 0.108 | 0.094 | 0.029 | 0.014 | 95.245 | 33.67 | 35.73 | 7.41 | 20.09 | 0.39 | 0.25 | 0.44 | 0.23 | 0.53 | 1.14 | 1.061182 | 1.281259
CLEML-55925 | 2026-02-03 | 105455-L-08 | 1482 | 8.3 | 8.4 | 4.1 | 0.12 | 0.41 | 0.079 | 0.103 | 0.041 | 0.015 | 95.132 | 33.34 | 36.37 | 7.63 | 19.92 | 0.3 | 0.22 | 0.45 | 0.2 | 0.45 | 1.02 | 1.090882 | 1.319736
CLEML-55940 | 2026-02-03 | 105456-L-06 | 1490 | 10.3 | 10.4 | 4.2 | 0.13 | 0.49 | 0.052 | 0.1 | 0.057 | 0.015 | 94.956 | 34.52 | 36.63 | 7.54 | 18.57 | 0.48 | 0.19 | 0.39 | 0.19 | 0.42 | 0.95 | 1.061124 | 1.279548
CLEML-55955 | 2026-02-03 | 105457-L-03 | 1497 | 12 | 12.1 | 4.17 | 0.12 | 0.54 | 0.051 | 0.101 | 0.059 | 0.015 | 94.944 | 33.6 | 36.86 | 7.91 | 19.08 | 0.38 | 0.17 | 0.48 | 0.18 | 0.4 | 0.85 | 1.097024 | 1.33244
CLEML-55964 | 2026-02-03 | 105458-L-03 | 1490 | 13.2 | 13.3 | 4.17 | 0.13 | 0.69 | 0.043 | 0.098 | 0.062 | 0.0153 | 94.7917 | 32.81 | 37.39 | 7.96 | 19.21 | 0.35 | 0.18 | 0.48 | 0.19 | 0.41 | 0.91 | 1.139592 | 1.382201
CLEML-55966 | 2026-02-03 | 105459-L-08 | 1465 | 14.5 | 15 | 4.1 | 0.12 | 0.45 | 0.065 | 0.097 | 0.034 | 0.0153 | 95.1187 | 32.85 | 37.02 | 7.75 | 19.32 | 0.34 | 0.19 | 0.38 | 0.23 | 0.49 | 1.17 | 1.126941 | 1.362861
CLEML-55980 | 2026-02-03 | 105460-L-04 | 1475 | 16.4 | 16.5 | 4.14 | 0.13 | 0.67 | 0.05 | 0.097 | 0.057 | 0.016 | 94.84 | 32.7 | 37.3 | 7.85 | 19.43 | 0.36 | 0.18 | 0.46 | 0.21 | 0.44 | 0.97 | 1.140673 | 1.380734
CLEML-55987 | 2026-02-03 | 105461-L-11 | 1464 | 17.4 | 17.5 | 4.12 | 0.1 | 0.22 | 0.079 | 0.095 | 0.027 | 0.014 | 95.345 | 33.02 | 37.17 | 7.75 | 19.01 | 0.51 | 0.21 | 0.44 | 0.23 | 0.49 | 1.05 | 1.125681 | 1.360388
CLEML-55999 | 2026-02-03 | 105462-L-26 | 1476 | 19.3 | 19.4 | 4.13 | 0.12 | 0.33 | 0.076 | 0.103 | 0.03 | 0.017 | 95.194 | 33.19 | 37.63 | 7.71 | 18.62 | 0.37 | 0.21 | 0.43 | 0.21 | 0.46 | 1.06 | 1.133775 | 1.366074
CLEML-56006 | 2026-02-03 | 105463-L-28 | 1472 | 20.5 | 21 | 4.08 | 0.12 | 0.38 | 0.065 | 0.1 | 0.036 | 0.018 | 95.201 | 33.32 | 37.62 | 7.82 | 18.48 | 0.34 | 0.2 | 0.43 | 0.19 | 0.42 | 1.06 | 1.129052 | 1.363745
CLEML-56014 | 2026-02-03 | 105464-L-08 | 1470 | 22.45 | 22.55 | 4.09 | 0.14 | 0.46 | 0.069 | 0.104 | 0.045 | 0.0146 | 95.0774 | 33.04 | 37.82 | 7.92 | 18.5 | 0.36 | 0.19 | 0.44 | 0.19 | 0.41 | 1.01 | 1.144673 | 1.384383
CLEML-56026 | 2026-02-03 | 105465-L-24 | 1454 | 0.3 | 0.4 | 4.06 | 0.086 | 0.18 | 0.085 | 0.085 | 0.0167 | 0.011 | 95.4763 | 34.56 | 36.58 | 7.47 | 18.1 | 0.53 | 0.24 | 0.34 | 0.22 | 0.51 | 1.22 | 1.058449 | 1.274595
CLEML-56029 | 2026-02-04 | 105466-L-12 | 1468 | 1.25 | 1.35 | 4.5 | 0.11 | 0.53 | 0.081 | 0.097 | 0.047 | 0.0147 | 94.6203 | 34.29 | 36.9 | 7.4 | 18.55 | 0.41 | 0.21 | 0.4 | 0.21 | 0.48 | 1.04 | 1.076115 | 1.291922 |  | C | 22.3 | NA
CLEML-56033 | 2026-02-04 | 105467-L-29 | 1488 | 2.54 | 3.04 | 4.09 | 0.11 | 0.65 | 0.059 | 0.097 | 0.054 | 0.0142 | 94.9258 | 33.03 | 37.4 | 7.58 | 19.28 | 0.38 | 0.19 | 0.44 | 0.2 | 0.44 | 0.95 | 1.132304 | 1.361792 |  | A | 6.5 | 25.2 | 19.4 | 0.6 | 3.48 | 51.32 | 1.3 | 43.5 | 874.74
CLEML-56037 | 2026-02-04 | 105468-L-11 | 1478 | 4 | 4.1 | 4.13 | 0.11 | 0.4 | 0.062 | 0.096 | 0.039 | 0.0135 | 95.1495 | 33.3 | 36.93 | 7.73 | 19.34 | 0.3 | 0.19 | 0.44 | 0.21 | 0.47 | 0.98 | 1.109009 | 1.341141 |  | B | 14.3 | NA
CLEML-56043 | 2026-02-04 | 105469-L-08 | 1483 | 5.2 | 5.4 | 4.1 | 0.12 | 0.43 | 0.076 | 0.096 | 0.042 | 0.0143 | 95.1217 | 33.3 | 36.34 | 7.71 | 19.66 | 0.35 | 0.22 | 0.44 | 0.24 | 0.55 | 1.08 | 1.091291 | 1.322823
CLEML-56047 | 2026-02-04 | 105470-L-03 | 1480 | 7 | 7.1 | 4.12 | 0.11 | 0.27 | 0.079 | 0.094 | 0.033 | 0.013 | 95.281 | 33.54 | 36.76 | 7.74 | 19.09 | 0.35 | 0.21 | 0.43 | 0.22 | 0.51 | 1.04 | 1.096005 | 1.326774
CLEML-56060 | 2026-02-04 | 105471-L-24 | 1464 | 8.3 | 8.4 | 4.11 | 0.1 | 0.18 | 0.11 | 0.093 | 0.021 | 0.013 | 95.373 | 34.36 | 36.2 | 7.51 | 18.56 | 0.67 | 0.25 | 0.39 | 0.24 | 0.52 | 1.14 | 1.053551 | 1.272119
CLEML-56077 | 2026-02-04 | 105472-L-13 | 1455 | 10.2 | 10.3 | 4.18 | 0.09 | 0.34 | 0.094 | 0.093 | 0.019 | 0.011 | 95.173 | 34.59 | 36.38 | 7.43 | 18.4 | 0.52 | 0.25 | 0.37 | 0.23 | 0.54 | 1.16 | 1.051749 | 1.266551
CLEML-56082 | 2026-02-04 | 105473-L-24 | 1476 | 12.1 | 12.2 | 4.15 | 0.12 | 0.4 | 0.059 | 0.096 | 0.044 | 0.015 | 95.116 | 34.35 | 37.09 | 7.31 | 18.49 | 0.4 | 0.21 | 0.39 | 0.19 | 0.46 | 1.01 | 1.079767 | 1.292576
CLEML-56105 | 2026-02-04 | 105474-L-03 | 1461 | 13.1 | 13.2 | 4.14 | 0.11 | 0.22 | 0.1 | 0.093 | 0.021 | 0.013 | 95.303 | 33.66 | 37.68 | 7.44 | 17.98 | 0.64 | 0.26 | 0.39 | 0.19 | 0.48 | 1.15 | 1.11943 | 1.340463
CLEML-56115 | 2026-02-04 | 105475-L-04 | 1470 | 14.15 | 14.25 | 4.14 | 0.11 | 0.33 | 0.085 | 0.097 | 0.032 | 0.0137 | 95.1923 | 34.44 | 37.47 | 7.36 | 17.77 | 0.5 | 0.23 | 0.37 | 0.18 | 0.44 | 1.11 | 1.087979 | 1.301684
CLEML-56143 | 2026-02-04 | 105476-L-13 | 1488 | 15.45 | 15.55 | 4.2 | 0.12 | 0.53 | 0.048 | 0.099 | 0.052 | 0.015 | 94.936 | 33.35 | 38.43 | 7.25 | 18.65 | 0.33 | 0.15 | 0.45 | 0.16 | 0.39 | 0.75 | 1.152324 | 1.369715
CLEML-56158 | 2026-02-04 | 105477-L-06 | 1483 | 17.35 | 17.45 | 4.25 | 0.12 | 0.36 | 0.075 | 0.097 | 0.037 | 0.014 | 95.047 | 33.86 | 37.29 | 7.42 | 18.63 | 0.53 | 0.19 | 0.43 | 0.2 | 0.45 | 0.91 | 1.101299 | 1.320437
CLEML-56170 | 2026-02-04 | 105478-L-30 | 1458 | 19.1 | 19.2 | 4.09 | 0.1 | 0.26 | 0.104 | 0.086 | 0.022 | 0.013 | 95.325 | 34.4 | 36.43 | 7.54 | 18.24 | 0.64 | 0.27 | 0.38 | 0.24 | 0.56 | 1.18 | 1.059012 | 1.278198
CLEML-56175 | 2026-02-04 | 105479-L-19 | 1483 | 20.1 | 20.2 | 4.17 | 0.14 | 1.09 | 0.058 | 0.088 | 0.065 | 0.016 | 94.373 | 35.59 | 35.83 | 7.43 | 18.5 | 0.34 | 0.19 | 0.37 | 0.24 | 0.52 | 0.84 | 1.006743 | 1.21551
CLEML-56178 | 2026-02-04 | 105480-L-07 | 1491 | 21 | 21.1 | 4.22 | 0.13 | 0.84 | 0.065 | 0.089 | 0.071 | 0.014 | 94.571 | 34.39 | 36.5 | 7.62 | 19.13 | 0.24 | 0.16 | 0.47 | 0.19 | 0.44 | 0.74 | 1.061355 | 1.282931
CLEML-56190 | 2026-02-04 | 105481-L-03 | 1483 | 22.55 | 23.05 | 4.12 | 0.15 | 1.01 | 0.045 | 0.09 | 0.076 | 0.0149 | 94.4941 | 33.22 | 37.02 | 7.63 | 19.36 | 0.31 | 0.17 | 0.333 | 0.22 | 0.49 | 0.99 | 1.114389 | 1.34407
CLEML-56209 | 2026-02-04 | 105482-L-06 | 1496 | 0.2 | 0.3 | 4.26 | 0.13 | 0.57 | 0.052 | 0.093 | 0.061 | 0.013 | 94.821 | 32.7 | 36.78 | 8.27 | 19.71 | 0.3 | 0.18 | 0.53 | 0.23 | 0.49 | 0.7 | 1.124771 | 1.377676
CLEML-56211 | 2026-02-05 | 105483-L-31 | 1484 | 1.4 | 1.5 | 4.12 | 0.13 | 0.42 | 0.081 | 0.089 | 0.037 | 0.0143 | 95.1087 | 33.11 | 36.03 | 8.48 | 19.47 | 0.35 | 0.23 | 0.51 | 0.26 | 0.58 | 0.87 | 1.088191 | 1.344307 |  | C | 22.3 | 25 | 18.6 | 0.4 | 3.22 | 52.78 | 1.344086 | 42.66055 | 860.71
CLEML-56215 | 2026-02-05 | 105484-L-28 | 1482 | 2.45 | 2.55 | 4.05 | 0.13 | 0.27 | 0.076 | 0.091 | 0.037 | 0.0123 | 95.3337 | 32.96 | 35.9 | 8.52 | 19.95 | 0.21 | 0.21 | 0.53 | 0.25 | 0.53 | 0.84 | 1.089199 | 1.347694 |  | A | 6.5 | NA
CLEML-56219 | 2026-02-05 | 105485-L-31 | 1479 | 5 | 5.1 | 4.13 | 0.13 | 0.29 | 0.089 | 0.094 | 0.026 | 0.014 | 95.227 | 34.25 | 34.6 | 7.82 | 19.49 | 0.57 | 0.24 | 0.34 | 0.26 | 0.68 | 1.18 | 1.010219 | 1.23854 |  | B | 14.3 | 25.4 | 18.4 | 0.6 | 2.68 | 52.92 | 1.380435 | 42.00913 | 856.44
CLEML-56228 | 2026-02-05 | 105486-L-03 | 1487 | 5.5 | 6 | 4.15 | 0.15 | 0.74 | 0.061 | 0.091 | 0.064 | 0.0134 | 94.7306 | 33.23 | 35.73 | 8.46 | 19.82 | 0.29 | 0.21 | 0.51 | 0.24 | 0.54 | 0.87 | 1.075233 | 1.329822
CLEML-56230 | 2026-02-05 | 105487-L-06 | 1508 | 7.3 | 7.4 | 4.21 | 0.15 | 0.89 | 0.032 | 0.096 | 0.088 | 0.014 | 94.52 | 31.56 | 37.27 | 8.78 | 20.13 | 0.18 | 0.14 | 0.59 | 0.22 | 0.46 | 0.57 | 1.180925 | 1.459125
CLEML-56254 | 2026-02-05 | 105488-L-24 | 1477 | 9.15 | 9.25 | 4.12 | 0.14 | 0.47 | 0.065 | 0.092 | 0.045 | 0.014 | 95.054 | 32.84 | 36.24 | 8.61 | 19.47 | 0.32 | 0.21 | 0.52 | 0.28 | 0.6 | 0.8 | 1.103532 | 1.365713
CLEML-56279 | 2026-02-05 | 105489-L-26 | 1474 | 10.3 | 10.4 | 4.11 | 0.14 | 0.39 | 0.068 | 0.093 | 0.041 | 0.014 | 95.144 | 32.25 | 36.31 | 8.71 | 19.73 | 0.3 | 0.24 | 0.55 | 0.28 | 0.63 | 0.9 | 1.125891 | 1.395969
CLEML-56293 | 2026-02-05 | 105490-L-08 | 1464 | 12 | 12.1 | 4.11 | 0.13 | 0.18 | 0.098 | 0.091 | 0.023 | 0.013 | 95.355 | 32.95 | 35.4 | 8.66 | 19.48 | 0.43 | 0.31 | 0.5 | 0.3 | 0.7 | 1.15 | 1.074355 | 1.337178
CLEML-56304 | 2026-02-05 | 105491-L-07 | 1469 | 13.4 | 13.5 | 4.11 | 0.13 | 0.24 | 0.077 | 0.095 | 0.03 | 0.013 | 95.305 | 32.82 | 35.94 | 8.62 | 19.65 | 0.27 | 0.25 | 0.54 | 0.24 | 0.57 | 0.99 | 1.095064 | 1.357709
CLEML-56317 | 2026-02-05 | 105492-L-30 | 1475 | 15.1 | 15.2 | 4.13 | 0.15 | 0.75 | 0.062 | 0.089 | 0.067 | 0.013 | 94.739 | 32.47 | 36.19 | 8.83 | 19.64 | 0.23 | 0.24 | 0.57 | 0.25 | 0.56 | 0.92 | 1.114567 | 1.386511
CLEML-56340 | 2026-02-05 | 105493-L-03 | 1482 | 16.1 | 16.2 | 4.16 | 0.14 | 0.62 | 0.047 | 0.096 | 0.068 | 0.015 | 94.854 | 31.9 | 37.01 | 9.39 | 19.03 | 0.36 | 0.18 | 0.59 | 0.21 | 0.49 | 0.74 | 1.160188 | 1.454545
CLEML-56349 | 2026-02-05 | 105494-L-11 | 1475 | 17.5 | 18 | 4.15 | 0.14 | 0.53 | 0.068 | 0.093 | 0.051 | 0.013 | 94.955 | 33.35 | 35.77 | 8.72 | 19.23 | 0.35 | 0.25 | 0.5 | 0.23 | 0.53 | 0.96 | 1.072564 | 1.334033
CLEML-56372 | 2026-02-05 | 105495-L-24 | 1474 | 19.2 | 19.3 | 4.15 | 0.14 | 0.33 | 0.064 | 0.094 | 0.043 | 0.016 | 95.163 | 32.46 | 35.96 | 8.54 | 19.78 | 0.36 | 0.24 | 0.56 | 0.21 | 0.5 | 0.94 | 1.107825 | 1.370918
CLEML-56384 | 2026-02-05 | 105496-L-08 | 1482 | 21 | 21.1 | 4.17 | 0.14 | 0.5 | 0.052 | 0.092 | 0.055 | 0.013 | 94.978 | 32.15 | 36.44 | 8.74 | 20.11 | 0.24 | 0.19 | 0.57 | 0.2 | 0.46 | 0.79 | 1.133437 | 1.405288
CLEML-56390 | 2026-02-05 | 105497-L-31 | 1486 | 22.5 | 23 | 4.14 | 0.14 | 0.32 | 0.071 | 0.094 | 0.042 | 0.013 | 95.18 | 32.59 | 35.99 | 8.63 | 19.63 | 0.39 | 0.21 | 0.38 | 0.23 | 0.54 | 1.16 | 1.104326 | 1.369132
CLEML-56412 | 2026-02-05 | 105498-L-NA | 1493 | 1.45 | 1.55 | 4.14 | 0.14 | 0.7 | 0.054 | 0.092 | 0.075 | 0.013 | 94.786 | 32.31 | 36.44 | 8.63 | 19.8 | 0.26 | 0.17 | 0.34 | 0.21 | 0.51 | 1.07 | 1.127824 | 1.394924
CLEML-56423 | 2026-02-06 | 105499-L-31 | 1493 | 2 | 2.1 | 4.2 | 0.14 | 0.67 | 0.046 | 0.096 | 0.071 | 0.019 | 94.758 | 31.95 | 36.02 | 8.48 | 20.4 | 0.3 | 0.17 | 0.31 | 0.23 | 0.54 | 1.05 | 1.127387 | 1.392801 |  | C | 22.3 | NR
CLEML-56425 | 2026-02-06 | 105500-L-07 | 1489 | 3.15 | 3.25 | 4.15 | 0.13 | 0.39 | 0.076 | 0.096 | 0.045 | 0.022 | 95.091 | 32.28 | 35.63 | 8.46 | 20.43 | 0.38 | 0.2 | 0.36 | 0.25 | 0.58 | 1.17 | 1.103779 | 1.365861 |  | A | 6.5 | 24.8 | 18.8 | 0.4 | 2.95 | 53.05 | 1.319149 | 43.11927 | 846.375
CLEML-56433 | 2026-02-06 | 105501-L-17 | 1479 | 5 | 5.1 | 4.05 | 0.13 | 0.38 | 0.082 | 0.094 | 0.043 | 0.017 | 95.204 | 32.64 | 35.54 | 8.43 | 20.23 | 0.34 | 0.2 | 0.38 | 0.23 | 0.56 | 1.19 | 1.088848 | 1.34712 |  | B | 14.3 | NR
CLEML-56437 | 2026-02-06 | 105502-L-31 | 1494 | 6.5 | 7 | 4.11 | 0.12 | 0.27 | 0.09 | 0.091 | 0.032 | 0.013 | 95.274 | 32.37 | 35.32 | 8.67 | 20.69 | 0.3 | 0.23 | 0.56 | 0.2 | 0.53 | 0.91 | 1.091134 | 1.358974
CLEML-56457 | 2026-02-06 | 105503-L-08 | 1472 | 8 | 8.1 | 4.11 | 0.12 | 0.17 | 0.095 | 0.087 | 0.022 | 0.012 | 95.384 | 33.46 | 35.02 | 8.5 | 19.84 | 0.36 | 0.27 | 0.5 | 0.21 | 0.52 | 1.04 | 1.046623 | 1.300658
CLEML-56475 | 2026-02-06 | 105504-L-18 | 1463 | 10.13 | 10.23 | 4.11 | 0.14 | 0.43 | 0.089 | 0.093 | 0.037 | 0.0142 | 95.0868 | 32.73 | 35.88 | 8.52 | 19.63 | 0.43 | 0.28 | 0.52 | 0.24 | 0.57 | 1.08 | 1.096242 | 1.356554
CLEML-56479 | 2026-02-06 | 105505-L-26 | 1470 | 11.16 | 11.26 | 4.14 | 0.14 | 0.57 | 0.051 | 0.096 | 0.06 | 0.0133 | 94.9297 | 32.59 | 36.19 | 8.77 | 19.8 | 0.26 | 0.21 | 0.54 | 0.21 | 0.48 | 0.85 | 1.110463 | 1.379564
CLEML-56498 | 2026-02-06 | 105506-L-31 | 1485 | 13 | 13.1 | 4.14 | 0.15 | 0.58 | 0.048 | 0.1 | 0.062 | 0.015 | 94.905 | 32.55 | 36.48 | 8.79 | 19.56 | 0.28 | 0.2 | 0.55 | 0.21 | 0.48 | 0.8 | 1.120737 | 1.390783
CLEML-56509 | 2026-02-06 | 105507-L-08 | 1478 | 14.16 | 14.26 | 4.16 | 0.15 | 0.58 | 0.058 | 0.097 | 0.059 | 0.013 | 94.883 | 32.25 | 36.49 | 8.64 | 20.03 | 0.3 | 0.19 | 0.57 | 0.21 | 0.47 | 0.75 | 1.131473 | 1.39938
CLEML-56535 | 2026-02-06 | 105508-L-20 | 1492 | 15.3 | 15.4 | 4.23 | 0.16 | 0.72 | 0.041 | 0.098 | 0.069 | 0.013 | 94.669 | 32.09 | 36.84 | 8.83 | 19.67 | 0.24 | 0.2 | 0.55 | 0.2 | 0.45 | 0.81 | 1.148021 | 1.423185
CLEML-56547 | 2026-02-06 | 105509-L-20 | 1491 | 16.4 | 16.5 | 4.31 | 0.15 | 0.8 | 0.044 | 0.097 | 0.079 | 0.013 | 94.507 | 32.24 | 36.87 | 8.75 | 19.66 | 0.24 | 0.18 | 0.58 | 0.22 | 0.48 | 0.68 | 1.14361 | 1.415012
CLEML-56562 | 2026-02-06 | 105510-L-05 | 1494 | 18.1 | 18.2 | 4.17 | 0.15 | 0.89 | 0.071 | 0.09 | 0.092 | 0.013 | 94.524 | 32.74 | 36.84 | 8.48 | 19.27 | 0.27 | 0.2 | 0.53 | 0.24 | 0.53 | 0.79 | 1.125229 | 1.384239
CLEML-56566 | 2026-02-06 | 105511-L-18 | 1486 | 20.08 | 20.18 | 4.15 | 0.14 | 0.47 | 0.069 | 0.096 | 0.053 | 0.013 | 95.009 | 32.94 | 37.02 | 8.82 | 18.43 | 0.31 | 0.2 | 0.53 | 0.22 | 0.5 | 0.83 | 1.123862 | 1.391621
CLEML-56577 | 2026-02-06 | 105512-L-12 | 1479 | 21 | 21.1 | 4.14 | 0.13 | 0.34 | 0.087 | 0.092 | 0.034 | 0.012 | 95.165 | 33.31 | 36.43 | 8.31 | 19.06 | 0.33 | 0.23 | 0.5 | 0.25 | 0.46 | 0.92 | 1.093666 | 1.34314
CLEML-56580 | 2026-02-06 | 105513-L-16 | 1466 | 23 | 23.1 | 4.16 | 0.1 | 0.15 | 0.099 | 0.086 | 0.015 | 0.01 | 95.38 | 33.61 | 36.11 | 8.16 | 18.28 | 0.52 | 0.3 | 0.38 | 0.24 | 0.66 | 1.25 | 1.074383 | 1.317168
CLEML-56600 | 2026-02-06 | 105514-L-19 | 1471 | 23.5 | 24 | 4.1 | 0.13 | 0.37 | 0.081 | 0.095 | 0.039 | 0.012 | 95.173 | 34.3 | 35.27 | 8.34 | 18.81 | 0.43 | 0.24 | 0.37 | 0.23 | 0.59 | 1.17 | 1.02828 | 1.271429
CLEML-56610 | 2026-02-07 | 105515-L-13 | 1460 | 2.5 | 3 | 4.04 | 0.12 | 0.21 | 0.102 | 0.092 | 0.027 | 0.012 | 95.397 | 34.24 | 34.94 | 8.22 | 19.07 | 0.52 | 0.27 | 0.38 | 0.23 | 0.59 | 1.27 | 1.020444 | 1.260514 |  | C | 22.3 | 24.8 | 18 | 0.6 | 3.22 | 53.38 | 1.377778 | 42.05607 | 854.61
CLEML-56616 | 2026-02-07 | 105516-L-17 | 1459 | 4.4 | 4.5 | 4.13 | 0.12 | 0.16 | 0.117 | 0.089 | 0.021 | 0.012 | 95.351 | 33.95 | 35.01 | 8.15 | 19 | 0.58 | 0.33 | 0.36 | 0.23 | 0.58 | 1.29 | 1.031222 | 1.271281 |  | A | 6.5
CLEML-56620 | 2026-02-07 | 105517-L-20 | 1471 | 5.3 | 5.4 | 4.12 | 0.14 | 0.46 | 0.072 | 0.095 | 0.047 | 0.013 | 95.053 | 34.26 | 35.35 | 8.38 | 18.85 | 0.41 | 0.25 | 0.36 | 0.21 | 0.51 | 1.15 | 1.031816 | 1.276416 |  | B | 14.3 | 25 | 18.6 | 0.6 | 3.35 | 52.45 | 1.344086 | 42.66055 | 864.675
CLEML-56624 | 2026-02-07 | 105518-L-08 | 1460 | 6.55 | 7.05 | 4.1 | 0.13 | 0.3 | 0.091 | 0.09 | 0.033 | 0.012 | 95.244 | 34.29 | 35.09 | 8.24 | 18.92 | 0.57 | 0.28 | 0.37 | 0.22 | 0.52 | 1.2 | 1.02333 | 1.263634
CLEML-56648 | 2026-02-07 | 105519-L-011 | 1464 | 8.2 | 8.3 | 4.1 | 0.12 | 0.31 | 0.102 | 0.083 | 0.03 | 0.012 | 95.243 | 34.43 | 34.81 | 8.24 | 19.03 | 0.62 | 0.27 | 0.37 | 0.23 | 0.55 | 1.17 | 1.011037 | 1.250363
CLEML-56668 | 2026-02-07 | 105520-L-30 | 1468 | 10.15 | 10.25 | 4.11 | 0.13 | 0.53 | 0.08 | 0.093 | 0.05 | 0.013 | 94.994 | 34.09 | 35.19 | 8.3 | 19.37 | 0.41 | 0.23 | 0.36 | 0.21 | 0.52 | 1.09 | 1.032268 | 1.275741
CLEML-56698 | 2026-02-07 | 105521-L-29 | 1429 | 14.45 | 14.55 | 4.07 | 0.13 | 0.6 | 0.086 | 0.09 | 0.068 | 0.014 | 94.942 | 33.08 | 35.05 | 8.61 | 19.48 | 0.93 | 0.3 | 0.54 | 0.26 | 0.53 | 0.92 | 1.059553 | 1.319831
CLEML-56727 | 2026-02-07 | 105522-L-16 | 1417 | 16.1 | 16.4 | 4.1 | 0.12 | 0.22 | 0.124 | 0.087 | 0.023 | 0.013 | 95.313 | 34.09 | 34.4 | 8.68 | 18.97 | 0.72 | 0.39 | 0.48 | 0.3 | 0.63 | 1.2 | 1.009094 | 1.263714
CLEML-56745 | 2026-02-07 | 105523-L-21 | 1444 | 17.4 | 17.5 | 4.07 | 0.13 | 0.36 | 0.117 | 0.087 | 0.026 | 0.013 | 95.197 | 34.6 | 34.67 | 8.55 | 18.82 | 0.49 | 0.36 | 0.47 | 0.24 | 0.55 | 1.14 | 1.002023 | 1.249133
CLEML-56751 | 2026-02-07 | 105524-L-17 | 1456 | 19 | 19.1 | 4.14 | 0.16 | 0.67 | 0.063 | 0.093 | 0.066 | 0.014 | 94.794 | 32.65 | 36 | 8.65 | 19.85 | 0.29 | 0.27 | 0.56 | 0.21 | 0.49 | 0.92 | 1.102603 | 1.367534
CLEML-56763 | 2026-02-07 | 105525-L-18 | 1496 | 20.34 | 20.44 | 4.16 | 0.17 | 0.8 | 0.039 | 0.096 | 0.082 | 0.014 | 94.639 | 32.38 | 36.48 | 8.5 | 20.08 | 0.24 | 0.19 | 0.31 | 0.19 | 0.41 | 0.96 | 1.126621 | 1.389129
CLEML-56765 | 2026-02-07 | 105526-L-20 | 1506 | 21.4 | 21.5 | 4.24 | 0.16 | 1.03 | 0.031 | 0.101 | 0.1 | 0.013 | 94.325 | 31.59 | 36.75 | 8.89 | 20.5 | 0.33 | 0.15 | 0.59 | 0.18 | 0.38 | 0.49 | 1.163343 | 1.444761
CLEML-56770 | 2026-02-07 | 105527-L-26 | 1503 | 23.4 | 23.5 | 4.2 | 0.18 | 1.25 | 0.049 | 0.079 | 0.134 | 0.013 | 94.095 | 32.14 | 36.62 | 8.46 | 20.19 | 0.23 | 0.16 | 0.34 | 0.22 | 0.45 | 0.94 | 1.13939 | 1.402614
CLEML-56792 | 2026-02-08 | 105528-L-08 | 1462 | 1.25 | 1.35 | 4.19 | 0.16 | 0.61 | 0.077 | 0.086 | 0.049 | 0.015 | 94.813 | 32.07 | 35.56 | 8.24 | 20.46 | 0.62 | 0.28 | 0.36 | 0.25 | 0.57 | 1.15 | 1.108824 | 1.365762 |  | C | 22.3 | NA
CLEML-56796 | 2026-02-08 | 105529-L-07 | 1469 | 2.25 | 2.35 | 4.16 | 0.15 | 0.72 | 0.085 | 0.088 | 0.042 | 0.015 | 94.74 | 33.27 | 35.48 | 8.23 | 19.73 | 0.44 | 0.26 | 0.38 | 0.25 | 0.55 | 1.15 | 1.066426 | 1.313796 |  | A | 6.3 | 25.2 | 18.4 | 0.6 | 3.22 | 52.58 | 1.369565 | 42.20183 | 866.81
CLEML-56804 | 2026-02-08 | 105530-L-12 | 1467 | 4.5 | 5 | 4.22 | 0.14 | 0.32 | 0.089 | 0.088 | 0.036 | 0.015 | 95.092 | 32.89 | 35.8 | 8.6 | 19.6 | 0.28 | 0.3 | 0.55 | 0.28 | 0.59 | 1 | 1.088477 | 1.349954 |  | B | 14.3
CLEML-56808 | 2026-02-08 | 105531-L-28 | 1448 | 6.4 | 6.5 | 4.07 | 0.13 | 0.15 | 0.117 | 0.09 | 0.022 | 0.014 | 95.407 | 33.37 | 35.14 | 8.5 | 19.47 | 0.46 | 0.36 | 0.53 | 0.23 | 0.52 | 1.12 | 1.053042 | 1.307761
CLEML-56834 | 2026-02-08 | 105532-L-30 | 1454 | 7.2 | 7.3 | 4.12 | 0.13 | 0.23 | 0.102 | 0.089 | 0.028 | 0.013 | 95.288 | 33.33 | 35.6 | 8.71 | 19.12 | 0.35 | 0.33 | 0.55 | 0.21 | 0.55 | 1.04 | 1.068107 | 1.329433
CLEML-56846 | 2026-02-08 | 105533-L-16 | 1471 | 8.55 | 9.05 | 4.14 | 0.16 | 0.48 | 0.054 | 0.094 | 0.055 | 0.014 | 95.003 | 33.31 | 35.97 | 8.44 | 19.65 | 0.24 | 0.24 | 0.54 | 0.2 | 0.47 | 0.84 | 1.079856 | 1.333233
CLEML-56850 | 2026-02-08 | 105534-L-19 | 1499 | 10.4 | 10.5 | 4.2 | 0.16 | 0.55 | 0.056 | 0.094 | 0.061 | 0.014 | 94.865 | 32.36 | 36.19 | 8.61 | 20.29 | 0.28 | 0.21 | 0.59 | 0.21 | 0.45 | 0.72 | 1.118356 | 1.384425
CLEML-56868 | 2026-02-08 | 105535-L-20 | 1499 | 12.1 | 12.2 | 4.17 | 0.16 | 0.46 | 0.052 | 0.093 | 0.053 | 0.013 | 94.999 | 32.17 | 36.44 | 8.69 | 19.99 | 0.28 | 0.23 | 0.6 | 0.22 | 0.49 | 0.79 | 1.132732 | 1.40286
CLEML-56893 | 2026-02-08 | 105536-L-21 | 1478 | 13.3 | 13.4 | 4.13 | 0.15 | 0.31 | 0.063 | 0.092 | 0.038 | 0.013 | 95.204 | 32.11 | 36.37 | 8.63 | 20.07 | 0.31 | 0.23 | 0.6 | 0.24 | 0.51 | 0.82 | 1.132669 | 1.401433
CLEML-56921 | 2026-02-08 | 105537-L-17 | 1484 | 15.15 | 15.25 | 4.1 | 0.16 | 0.42 | 0.072 | 0.094 | 0.039 | 0.014 | 95.101 | 31.82 | 35.73 | 8.64 | 19.51 | 0.29 | 0.28 | 0.59 | 0.26 | 0.56 | 0.94 | 1.122879 | 1.394406
CLEML-56930 | 2026-02-08 | 105538-L-18 | 1460 | 17.1 | 17.2 | 4.08 | 0.14 | 0.26 | 0.1 | 0.088 | 0.026 | 0.013 | 95.293 | 32.83 | 35.89 | 8.75 | 19.01 | 0.52 | 0.36 | 0.56 | 0.25 | 0.59 | 1.12 | 1.093207 | 1.359732
CLEML-56942 | 2026-02-08 | 105539-L-16 | 1446 | 18.3 | 18.4 | 4.14 | 0.13 | 0.16 | 0.108 | 0.088 | 0.022 | 0.012 | 95.34 | 32.78 | 36.21 | 8.55 | 18.86 | 0.69 | 0.35 | 0.56 | 0.23 | 0.55 | 1.08 | 1.104637 | 1.365467
CLEML-56947 | 2026-02-08 | 105540-L-25 | 1462 | 20.15 | 20.25 | 4.14 | 0.17 | 0.57 | 0.071 | 0.095 | 0.049 | 0.015 | 94.89 | 32.69 | 36.3 | 8.66 | 19.16 | 0.35 | 0.33 | 0.58 | 0.28 | 0.52 | 1.03 | 1.110431 | 1.375344
CLEML-56957 | 2026-02-08 | 105541-L-31 | 1481 | 21.3 | 21.4 | 4.08 | 0.15 | 0.42 | 0.064 | 0.093 | 0.045 | 0.014 | 95.134 | 32.25 | 36.22 | 8.22 | 19.52 | 0.85 | 0.24 | 0.6 | 0.22 | 0.45 | 1.09 | 1.123101 | 1.377984
CLEML-56965 | 2026-02-08 | 105542-L-12 | 1486 | 23 | 23.1 | 4.18 | 0.15 | 0.34 | 0.066 | 0.095 | 0.04 | 0.013 | 95.116 | 32.7 | 36.71 | 8.37 | 19.42 | 0.25 | 0.21 | 0.37 | 0.21 | 0.45 | 1.05 | 1.12263 | 1.378593
CLEML-56986 | 2026-02-09 | 105543-L-16 | 1486 | 1 | 1.1 | 4.17 | 0.17 | 0.68 | 0.04 | 0.096 | 0.071 | 0.014 | 94.759 | 33.52 | 36.38 | 8.31 | 19.12 | 0.25 | 0.19 | 0.35 | 0.19 | 0.43 | 0.98 | 1.085322 | 1.333234
CLEML-56990 | 2026-02-09 | 105544-L-30 | 1498 | 2.3 | 2.4 | 4.15 | 0.15 | 0.61 | 0.047 | 0.092 | 0.065 | 0.013 | 94.873 | 32.2 | 36.6 | 8.46 | 20.05 | 0.26 | 0.19 | 0.34 | 0.22 | 0.49 | 0.93 | 1.136646 | 1.399379 |  | C | 22.3 | 25.4 | 18.4 | 0.6 | 3.35 | 52.25 | 1.380435 | 42.00913 | 876.875
CLEML-56992 | 2026-02-09 | 105545-L-17 | 1500 | 3.4 | 3.5 | 4.16 | 0.16 | 0.62 | 0.041 | 0.094 | 0.064 | 0.014 | 94.847 | 31.86 | 37.53 | 8.56 | 19.45 | 0.22 | 0.18 | 0.32 | 0.23 | 0.5 | 0.89 | 1.177966 | 1.446642 |  | A | 6.3
CLEML-57001 | 2026-02-09 | 105546-L-16 | 1498 | 5 | 5.1 | 4.12 | 0.16 | 0.45 | 0.043 | 0.095 | 0.049 | 0.014 | 95.069 | 31.84 | 37.33 | 8.57 | 19.38 | 0.29 | 0.2 | 0.37 | 0.25 | 0.54 | 0.98 | 1.172425 | 1.441583 |  | B | 14.3 | 24.8 | 18.4 | 0.6 | 3.22 | 52.98 | 1.347826 | 42.59259 | 854.61
CLEML-57005 | 2026-02-09 | 105547-L-04 | 1498 | 6.4 | 6.5 | 4.09 | 0.16 | 0.65 | 0.04 | 0.093 | 0.058 | 0.014 | 94.895 | 31.56 | 37.09 | 8.87 | 19.64 | 0.3 | 0.23 | 0.63 | 0.27 | 0.57 | 0.72 | 1.175222 | 1.456274
CLEML-57009 | 2026-02-09 | 105548-L-12 | 1479 | 7.4 | 7.5 | 4.11 | 0.17 | 0.51 | 0.053 | 0.086 | 0.047 | 0.014 | 95.01 | 32.21 | 36.74 | 8.73 | 19.42 | 0.35 | 0.23 | 0.6 | 0.25 | 0.53 | 0.76 | 1.14064 | 1.411673
CLEML-57050 | 2026-02-09 | 105549-L-11 | 1470 | 10.2 | 10.3 | 4.13 | 0.13 | 0.59 | 0.077 | 0.092 | 0.055 | 0.013 | 94.913 | 32.59 | 36.93 | 8.52 | 19.11 | 0.36 | 0.24 | 0.63 | 0.25 | 0.56 | 0.72 | 1.13317 | 1.3946
CLEML-57053 | 2026-02-09 | 105550-L-26 | 1473 | 10.55 | 11.05 | 4.11 | 0.16 | 0.61 | 0.056 | 0.09 | 0.059 | 0.014 | 94.901 | 32.21 | 37.06 | 8.64 | 19.5 | 0.28 | 0.2 | 0.61 | 0.24 | 0.51 | 0.65 | 1.150574 | 1.418814
CLEML-57075 | 2026-02-09 | 105551-L-14 | 1463 | 12.55 | 13.05 | 4.11 | 0.15 | 0.35 | 0.077 | 0.093 | 0.034 | 0.014 | 95.172 | 32.46 | 36.66 | 8.67 | 19.16 | 0.4 | 0.27 | 0.57 | 0.24 | 0.55 | 0.87 | 1.12939 | 1.396488
CLEML-57090 | 2026-02-09 | 105552-L-17 | 1462 | 14.3 | 14.4 | 4.08 | 0.15 | 0.63 | 0.071 | 0.09 | 0.045 | 0.015 | 94.919 | 32.93 | 36.46 | 8.7 | 19.06 | 0.26 | 0.27 | 0.59 | 0.25 | 0.55 | 0.82 | 1.107197 | 1.371394
CLEML-57112 | 2026-02-09 | 105553-L-31 | 1490 | 15.43 | 15.53 | 4.29 | 0.17 | 0.92 | 0.034 | 0.107 | 0.095 | 0.0138 | 94.3702 | 31.97 | 37.56 | 8.87 | 19.25 | 0.18 | 0.19 | 0.62 | 0.21 | 0.46 | 0.6 | 1.174851 | 1.452299
CLEML-57132 | 2026-02-09 | 105554-L-29 | 1483 | 17.3 | 17.4 | 4.15 | 0.16 | 0.75 | 0.039 | 0.092 | 0.07 | 0.0145 | 94.7245 | 32.34 | 37.31 | 8.95 | 18.82 | 0.29 | 0.19 | 0.61 | 0.26 | 0.52 | 0.6 | 1.15368 | 1.430427
CLEML-57136 | 2026-02-09 | 105555-L-24 | 1474 | 18.55 | 19.05 | 4.1 | 0.14 | 0.3 | 0.087 | 0.089 | 0.03 | 0.0126 | 95.2414 | 32.03 | 36.97 | 8.72 | 19.05 | 0.42 | 0.28 | 0.63 | 0.3 | 0.66 | 0.83 | 1.15423 | 1.426475
CLEML-57138 | 2026-02-09 | 105556-L-28 | 1458 | 19.57 | 20.07 | 4.11 | 0.14 | 0.29 | 0.091 | 0.087 | 0.03 | 0.0126 | 95.2394 | 32.93 | 36.26 | 8.66 | 18.78 | 0.4 | 0.31 | 0.59 | 0.33 | 0.71 | 0.93 | 1.101124 | 1.364106
CLEML-57149 | 2026-02-09 | 105557-L-29 | 1476 | 21.28 | 21.38 | 4.11 | 0.15 | 0.4 | 0.067 | 0.092 | 0.042 | 0.0128 | 95.1262 | 32.81 | 36.54 | 8.62 | 19.15 | 0.28 | 0.27 | 0.58 | 0.25 | 0.57 | 0.84 | 1.113685 | 1.37641
CLEML-57154 | 2026-02-09 | 105558-L-03 | 1492 | 23.1 | 23.2 | 4.18 | 0.16 | 0.45 | 0.07 | 0.092 | 0.046 | 0.014 | 94.988 | 33.41 | 36.41 | 8.27 | 18.76 | 0.42 | 0.24 | 0.37 | 0.24 | 0.51 | 1.05 | 1.089793 | 1.337324
CLEML-57156 | 2026-02-09 | 105559-L-17 | 1467 | 0.1 | 0.2 | 4.1 | 0.13 | 0.24 | 0.092 | 0.091 | 0.025 | 0.013 | 95.309 | 33.75 | 36.59 | 8.1 | 18.43 | 0.58 | 0.25 | 0.39 | 0.21 | 0.5 | 1.06 | 1.084148 | 1.324148
CLEML- | [12 empty] | 100
CLEML-57177 | 2026-02-10 | 105560-L-20 | 1466 | 1.4 | 1.5 | 4.11 | 0.12 | 0.18 | 0.114 | 0.086 | 0.02 | 0.012 | 95.358 | 33.74 | 36.18 | 7.81 | 18.64 | 0.68 | 0.28 | 0.37 | 0.21 | 0.5 | 1.06 | 1.072318 | 1.303794 |  | C | 22.3 | NA
CLEML-57183 | 2026-02-10 | 105561-L-21 | 1466 | 3 | 3.1 | 4.11 | 0.13 | 0.24 | 0.088 | 0.092 | 0.026 | 0.013 | 95.301 | 33.97 | 35.93 | 7.92 | 18.91 | 0.51 | 0.27 | 0.35 | 0.2 | 0.51 | 1.08 | 1.057698 | 1.290845 |  | A | 6.3
CLEML-57189 | 2026-02-10 | 105562-L-08 | 1472 | 4.3 | 4.4 | 4.13 | 0.15 | 0.47 | 0.056 | 0.095 | 0.045 | 0.015 | 95.039 | 34.36 | 36.07 | 8 | 18.66 | 0.35 | 0.23 | 0.34 | 0.21 | 0.49 | 1.02 | 1.049767 | 1.282596 |  | B | 14.3
CLEML-57194 | 2026-02-10 | 105563-L-24 | 1471 | 6.15 | 6.25 | 4.1 | 0.13 | 0.3 | 0.086 | 0.095 | 0.029 | 0.013 | 95.247 | 34.03 | 35.43 | 8.3 | 18.62 | 0.76 | 0.25 | 0.48 | 0.22 | 0.5 | 0.86 | 1.04114 | 1.285043
CLEML-57201 | 2026-02-10 | 105564-L-11 | 1476 | 7.4 | 7.5 | 4.12 | 0.14 | 0.43 | 0.081 | 0.097 | 0.042 | 0.015 | 95.075 | 34.41 | 35.89 | 8.4 | 18.59 | 0.33 | 0.24 | 0.48 | 0.21 | 0.49 | 0.84 | 1.043011 | 1.287126
CLEML-57235 | 2026-02-10 | 105565-L-08 | 1487 | 9 | 9.1 | 4.15 | 0.14 | 0.52 | 0.072 | 0.092 | 0.05 | 0.014 | 94.962 | 35.25 | 35.73 | 8.18 | 18.36 | 0.29 | 0.22 | 0.45 | 0.2 | 0.46 | 0.75 | 1.013617 | 1.245674
CLEML- | [12 empty] | 100 | [10 empty] | #DIV/0! | #DIV/0!
CLEML- | [12 empty] | 100 | [10 empty] | #DIV/0! | #DIV/0!
CLEML- | [12 empty] | 100 | [10 empty] | #DIV/0! | #DIV/0!
CLEML- | [12 empty] | 100 | [10 empty] | #DIV/0! | #DIV/0!
CLEML- | [12 empty] | 100 | [10 empty] | #DIV/0! | #DIV/0!
CLEML- | [12 empty] | 100 | [10 empty] | #DIV/0! | #DIV/0!
| MIN |  | 1417 |  |  | 4.04 | 0.086 | 0.1 | 0.031 | 0.079 | 0.014 | 0.01 | 94.095 | 31.56 | 34.4 | 7.25 | 17.77 | 0.18 | 0.12 | 0.31 | 0.16 | 0.34 | 0.49 | #DIV/0! | #DIV/0! |  |  |  | 24.8 | 18 | 0.4 | 2.68 | 50.98 | 1.3 | 42.00913 | 846.375
| MAX |  | 1508 |  |  | 4.5 | 0.18 | 1.25 | 0.125 | 0.107 | 0.134 | 0.0276 | 100 | 35.59 | 38.43 | 9.39 | 20.69 | 0.93 | 0.39 | 0.63 | 0.33 | 0.71 | 1.31 | #DIV/0! | #DIV/0! |  |  |  | 25.6 | 19.6 | 0.6 | 3.62 | 53.38 | 1.380435 | 43.5 | 891.21
| AVG |  | 1476.396 |  |  | 4.143333 | 0.1349028 | 0.45375 | 0.07343056 | 0.09377083 | 0.04578264 | 0.01394583 | 95.27097 | 33.14204 | 36.22218 | 8.274648 | 19.34613 | 0.3973944 | 0.2314085 | 0.4534859 | 0.2257042 | 0.5165493 | 0.9880986 | #DIV/0! | #DIV/0! |  |  |  | 25.15 | 18.725 | 0.55 | 3.225625 | 52.349375 | 1.343754 | 42.67359 | 865.4565625
| STD.DEVIATION |  | 15.31178 |  |  | 0.05557078 | 0.01876886 | 0.2154971 | 0.02242646 | 0.004703397 | 0.01959622 | 0.002533161 | 1.076383 | 0.8115204 | 0.8270996 | 0.4539045 | 0.5926439 | 0.1503975 | 0.05008633 | 0.09544779 | 0.0281938 | 0.06495002 | 0.1785518 | #DIV/0! | #DIV/0! |  |  |  | 0.2581989 | 0.4494441 | 0.08944272 | 0.2157767 | 0.6701191 | 0.02779483 | 0.5096644 | 11.05709

## JAN-26
HOT METAL- BF-01 (SUBMITTED SAMPLE BY BF-01)
[6 empty] | CHEMICAL ANALYSIS | [7 empty] | SLAG ANALYSIS | [10 empty] | BF Gas Analysis
EML LAB SAMPLE ID | DATE | CAST NO(Ladle No.) | H.M.T. | RECD TIME | REPO TIME | %C | %Mn | %Si | %S | %P | %Ti | %Cr | %Fe | %SiO2 | %CaO | %MgO | %Al2O3 | %FeO | %MnO | %S | %Na2O | %K2O | %TiO2 | BASICITY | T.BASICITY | %P | Shift | Time | %CO | %CO2 | %O2 | %H2 | %N2 | C0/CO2 | ŋ CO | GCV KCAL/NM3 | REMARKS
|  | SPECIFICATION | >1480⁰C |  |  |  |  | < 0.80 % [EFFECT FROM 01.06.2020 ONWORDS] | < 0.050 %
CLEML-49422 | 2026-01-01 | 104998-L-06 | 1455 | 0.2 | 0.3 | 4.29 | 0.1122 | 0.696 | 0.029694 | 0.095226 | 0.069793 | 0.0166725 | 94.6904145 | 34.5 | 35.13 | 7.53 | 19.07 | 0.7 | 0.27 | 0.3 | 0.31 | 0.64 | 1.37 | 1.018261 | 1.236522 |  | C | 22.3 | 24.8 | 19.8 | 0.6 | 2.95 | 51.85 | 1.252525 | 44.39462 | 846.375
CLEML-49427 | 2026-01-01 | 104999-L-22 | 1467 | 0.35 | 0.45 | 4.3 | 0.1122 | 0.672 | 0.041713 | 0.102489 | 0.057014 | 0.0147225 | 94.6998615 | 34.44 | 35.18 | 7.49 | 20.1 | 0.27 | 0.19 | 0.34 | 0.26 | 0.54 | 1.1 | 1.021487 | 1.238966 |  | A | 6.3
CLEML-49431 | 2026-01-01 | 105000-L-19 | 1488 | 3.3 | 3.4 | 4.26 | 0.102 | 0.648 | 0.046662 | 0.084735 | 0.051116 | 0.01365 | 94.793837 | 34.15 | 35.31 | 7.68 | 20.23 | 0.36 | 0.16 | 0.38 | 0.24 | 0.47 | 0.91 | 1.033968 | 1.258858 |  | B | 14.3 | 25 | 18.8 | 0.6 | 3.08 | 52.52 | 1.329787 | 42.92237 | 856.44
CLEML-49437 | 2026-01-01 | 105001-L-22 | 1450 | 5.4 | 5.5 | 4.22 | 0.102 | 0.464 | 0.066 | 0.104 | 0.031 | 0.014625 | 94.998375 | 34.81 | 34.46 | 7.63 | 19.42 | 0.5 | 0.27 | 0.3 | 0.22 | 0.5 | 1.39 | 0.9899454 | 1.209135
CLEML-49445 | 2026-01-01 | 105002-L-20 | 1458 | 7.4 | 7.5 | 4.33 | 0.11 | 0.54 | 0.044 | 0.097 | 0.055 | 0.014 | 94.81 | 34.26 | 35.12 | 7.67 | 20.17 | 0.29 | 0.19 | 0.34 | 0.2 | 0.5 | 1.1 | 1.025102 | 1.248978
CLEML-49482 | 2026-01-01 | 105003-L-19 | 1509 | 10 | 10.1 | 4.43 | 0.1122 | 0.976 | 0.02828 | 0.087963 | 0.086504 | 0.014625 | 94.264428 | 32.51 | 36.25 | 7.68 | 21.4 | 0.2 | 0.11 | 0.45 | 0.21 | 0.41 | 0.69 | 1.115042 | 1.351277
CLEML-49484 | 2026-01-01 | 105004-L-24 | 1501 | 11.4 | 11.5 | 4.33 | 0.1122 | 0.664 | 0.03535 | 0.089577 | 0.064878 | 0.014625 | 94.68937 | 33.08 | 35.64 | 7.76 | 21.1 | 0.23 | 0.14 | 0.41 | 0.23 | 0.43 | 0.87 | 1.077388 | 1.311971
CLEML-49526 | 2026-01-01 | 105005-L-28 | 1446 | 13.5 | 14 | 4.49 | 0.08 | 0.29 | 0.076 | 0.084 | 0.019 | 0.012 | 94.949 | 33.66 | 35.07 | 7.2 | 20.36 | 0.56 | 0.23 | 0.31 | 0.26 | 0.54 | 1.31 | 1.041889 | 1.255793
CLEML-49533 | 2026-01-01 | 105006-L-18 | 1473 | 15.13 | 15.23 | 4.38972 | 0.102 | 0.528 | 0.062173 | 0.098454 | 0.044235 | 0.01365 | 94.761768 | 34.25 | 35.07 | 7.69 | 20.2 | 0.37 | 0.18 | 0.34 | 0.23 | 0.46 | 1.09 | 1.023942 | 1.248467
CLEML-49563 | 2026-01-01 | 105007-L-30 | 1470 | 17 | 17.1 | 4.25784 | 0.1122 | 0.464 | 0.057974 | 0.104103 | 0.043252 | 0.016575 | 94.944056 | 34.64 | 34.91 | 7.75 | 19.88 | 0.39 | 0.18 | 0.33 | 0.24 | 0.47 | 1.11 | 1.007794 | 1.231524
CLEML-49576 | 2026-01-01 | 105008-L-17 | 1480 | 18.3 | 18.4 | 4.41 | 0.1122 | 0.528 | 0.054 | 0.10491 | 0.042269 | 0.019305 | 94.729316 | 34.44 | 34.78 | 7.81 | 19.91 | 0.51 | 0.2 | 0.34 | 0.25 | 0.5 | 1.14 | 1.009872 | 1.236643
CLEML-49583 | 2026-01-01 | 105009-L-11 | 1466 | 19.5 | 20 | 4.11654 | 0.1224 | 0.496 | 0.055146 | 0.10491 | 0.044235 | 0.020475 | 95.040294 | 34.64 | 34.66 | 7.77 | 20.01 | 0.35 | 0.2 | 0.33 | 0.26 | 0.52 | 1.15 | 1.000577 | 1.224885
CLEML-49591 | 2026-01-01 | 105010-L-07 | 1467 | 21.35 | 21.45 | 4.42 | 0.0918 | 0.32 | 0.085547 | 0.10881 | 0.027524 | 0.01365 | 94.932669 | 34.62 | 34.5 | 7.75 | 20 | 0.48 | 0.22 | 0.33 | 0.26 | 0.52 | 1.21 | 0.9965338 | 1.220393
CLEML-49597 | 2026-01-01 | 105011-L-05 | 1468 | 23.25 | 23.35 | 4.37 | 0.102 | 0.44 | 0.078477 | 0.118482 | 0.037354 | 0.015015 | 94.838672 | 34.75 | 34.58 | 7.66 | 20.02 | 0.4 | 0.21 | 0.33 | 0.23 | 0.49 | 1.23 | 0.9951079 | 1.21554
CLEML-49617 | 2026-01-02 | 105012-L-18 | 1467 | 1.1 | 1.2 | 4.38 | 0.1122 | 0.368 | 0.065751 | 0.107198 | 0.033422 | 0.0164775 | 94.9169515 | 34.45 | 34.85 | 7.61 | 20.09 | 0.42 | 0.22 | 0.34 | 0.23 | 0.47 | 1.21 | 1.011611 | 1.232511 |  | C | 22.3 | NA
CLEML-49623 | 2026-01-02 | 105013-L-21 | 1465 | 3.15 | 3.25 | 4.32 | 0.1224 | 0.568 | 0.057974 | 0.103168 | 0.043252 | 0.020475 | 94.764731 | 34.31 | 35.11 | 7.66 | 19.92 | 0.46 | 0.21 | 0.34 | 0.24 | 0.48 | 1.16 | 1.023317 | 1.246575 |  | A | 6.3 | 25.4 | 18.6 | 0.6 | 3.22 | 52.18 | 1.365591 | 42.27273 | 872.91
CLEML-49631 | 2026-01-02 | 105014-L-17 | 1478 | 4.5 | 5 | 4.21074 | 0.1122 | 0.648 | 0.037471 | 0.09672 | 0.063895 | 0.014625 | 94.816349 | 33.96 | 35.57 | 7.57 | 20.41 | 0.28 | 0.15 | 0.4 | 0.23 | 0.45 | 0.88 | 1.047409 | 1.270318 |  | B | 14.3 | NA
CLEML-49639 | 2026-01-02 | 105015-L-30 | 1453 | 8 | 8.1 | 4.18248 | 0.0918 | 0.16 | 0.09 | 0.11284 | 0.01966 | 0.0117 | 95.33152 | 34.89 | 34.67 | 7.7 | 19.2 | 0.68 | 0.26 | 0.32 | 0.28 | 0.5 | 1.32 | 0.9936945 | 1.214388
CLEML-49678 | 2026-01-02 | 105016-L-08 | 1461 | 9.5 | 10 | 4.38 | 0.1122 | 0.6 | 0.05 | 0.098332 | 0.04915 | 0.012675 | 94.697643 | 34.68 | 35.29 | 7.56 | 19.31 | 0.58 | 0.22 | 0.33 | 0.23 | 0.48 | 1.2 | 1.017589 | 1.235582
CLEML-49696 | 2026-01-02 | 105017-L-31 | 1470 | 11.4 | 11.5 | 4.21 | 0.102 | 0.36 | 0.065751 | 0.09672 | 0.038337 | 0.012675 | 95.114517 | 34.74 | 35.17 | 7.61 | 19.59 | 0.45 | 0.2 | 0.34 | 0.24 | 0.47 | 1.08 | 1.012378 | 1.231434
CLEML-49706 | 2026-01-02 | 105018-L-19 | 1440 | 13.25 | 13.35 | 4.41 | 0.102 | 0.624 | 0.085547 | 0.118482 | 0.036371 | 0.01365 | 94.60995 | 35.01 | 34.98 | 7.67 | 19.06 | 0.57 | 0.24 | 0.29 | 0.25 | 0.49 | 1.31 | 0.9991431 | 1.218223
CLEML-49723 | 2026-01-02 | 105019-L-05 | 1490 | 15 | 15.1 | 4.45566 | 0.1224 | 1.36 | 0.023331 | 0.10881 | 0.121892 | 0.012675 | 93.795232 | 34.14 | 35.6 | 7.54 | 20.23 | 0.28 | 0.16 | 0.36 | 0.21 | 0.42 | 0.95 | 1.042765 | 1.26362
CLEML-49754 | 2026-01-02 | 105020-L-04 | 1502 | 16.2 | 16.3 | 4.09 | 0.1122 | 1.08 | 0.031108 | 0.099944 | 0.094368 | 0.014625 | 94.477755 | 32.72 | 36.34 | 7.64 | 21.29 | 0.18 | 0.1 | 0.45 | 0.19 | 0.35 | 0.65 | 1.110636 | 1.344132
CLEML-49764 | 2026-01-02 | 105021-L-28 | 1503 | 18 | 18.1 | 4.22 | 0.1224 | 1.064 | 0.024745 | 0.102362 | 0.099283 | 0.0121875 | 94.3550225 | 32.59 | 36.49 | 7.89 | 20.94 | 0.18 | 0.11 | 0.46 | 0.22 | 0.4 | 0.63 | 1.119669 | 1.361767
CLEML-49775 | 2026-01-02 | 105022-L-04 | 1505 | 19.4 | 19.5 | 4.18 | 0.1224 | 0.856 | 0.027573 | 0.102362 | 0.083555 | 0.01365 | 94.61446 | 32.85 | 36.24 | 8.07 | 20.53 | 0.24 | 0.12 | 0.45 | 0.25 | 0.46 | 0.68 | 1.103196 | 1.348858
CLEML-49784 | 2026-01-02 | 105023-L-20 | 1499 | 21.2 | 21.3 | 4.26 | 0.1122 | 1.016 | 0.02828 | 0.089466 | 0.081589 | 0.010725 | 94.40174 | 32.81 | 36.08 | 7.93 | 20.97 | 0.19 | 0.11 | 0.44 | 0.24 | 0.45 | 0.66 | 1.099665 | 1.341359
CLEML-49791 | 2026-01-02 | 105024-L-07 | 1475 | 22.4 | 22.5 | 4.36 | 0.11 | 0.47 | 0.058 | 0.107 | 0.043 | 0.014 | 94.838 | 33.89 | 35.68 | 8.01 | 19.54 | 0.47 | 0.16 | 0.39 | 0.28 | 0.52 | 0.95 | 1.052818 | 1.289171
CLEML-49814 | 2026-01-03 | 105025-L-29 | 1491 | 1.1 | 1.2 | 4.18 | 0.12 | 1.1 | 0.03 | 0.095 | 0.091 | 0.014 | 94.37 | 33.53 | 36.6 | 7.99 | 19.53 | 0.26 | 0.12 | 0.41 | 0.24 | 0.47 | 0.75 | 1.09156 | 1.329854 |  | C | 22.5 | 25.4 | 19.2 | 0.4 | 3.35 | 51.65 | 1.322917 | 43.04933 | 876.875
CLEML-49819 | 2026-01-03 | 105026-L-21 | 1504 | 2.5 | 3 | 4.2 | 0.12 | 1.01 | 0.027 | 0.093 | 0.087 | 0.013 | 94.45 | 33.29 | 36.85 | 8.14 | 19.5 | 0.26 | 0.11 | 0.43 | 0.23 | 0.43 | 0.66 | 1.106939 | 1.351457 |  | A | 6.3
CLEML-49828 | 2026-01-03 | 105027-L-22 | 1497 | 4.3 | 4.4 | 4.28 | 0.11 | 0.72 | 0.035 | 0.097 | 0.07 | 0.016 | 94.672 | 33.53 | 36.63 | 8.06 | 19.48 | 0.26 | 0.12 | 0.41 | 0.24 | 0.46 | 0.72 | 1.092455 | 1.332836 |  | B | 14.3 | 24.6 | 19.2 | 0.6 | 2.95 | 52.65 | 1.28125 | 43.83562 | 840.275
CLEML-49830 | 2026-01-03 | 105028-L-19 | 1467 | 6.03 | 6.13 | 4.41 | 0.1 | 0.27 | 0.076 | 0.09 | 0.026 | 0.015 | 95.013 | 34.64 | 35.42 | 8.06 | 18.63 | 0.5 | 0.21 | 0.34 | 0.2 | 0.51 | 1.1 | 1.022517 | 1.255196
CLEML-49838 | 2026-01-03 | 105029-L-11 | 1476 | 7.4 | 7.5 | 4.23 | 0.12 | 0.92 | 0.037 | 0.102 | 0.076 | 0.018 | 94.497 | 34.05 | 35.58 | 7.88 | 19.8 | 0.35 | 0.16 | 0.38 | 0.2 | 0.5 | 0.91 | 1.044934 | 1.276358
CLEML-49865 | 2026-01-03 | 105030 L-08 | 1505 | 10.1 | 10.2 | 4.35 | 0.1 | 0.8 | 0.035 | 0.107 | 0.074 | 0.012 | 94.522 | 33.2 | 35.82 | 7.61 | 20.53 | 0.45 | 0.13 | 0.28 | 0.24 | 0.49 | 0.99 | 1.078916 | 1.308133
CLEML-49886 | 2026-01-03 | 105031 L-22 | 1490 | 12 | 12.1 | 4.39 | 0.1 | 0.68 | 0.045 | 0.092 | 0.065 | 0.012 | 94.616 | 33.17 | 35.78 | 8.02 | 20.6 | 0.27 | 0.13 | 0.41 | 0.25 | 0.49 | 0.78 | 1.078686 | 1.32047
CLEML-49888 | 2026-01-03 | 105032 L-12 | 1489 | 12.45 | 12.55 | 4.1448 | 0.1224 | 0.72 | 0.041711 | 0.114594 | 0.073725 | 0.014625 | 94.768145 | 33.02 | 35.99 | 8 | 20.59 | 0.27 | 0.12 | 0.43 | 0.23 | 0.47 | 0.77 | 1.089945 | 1.332223
CLEML-49917 | 2026-01-03 | 105033-L-12 | 1497 | 14 | 14.11 | 4.33 | 0.1122 | 0.568 | 0.033229 | 0.101556 | 0.061929 | 0.0139425 | 94.7791435 | 33.5 | 35.78 | 8.06 | 20.08 | 0.32 | 0.14 | 0.4 | 0.25 | 0.5 | 0.86 | 1.06806 | 1.308657
CLEML-49949 | 2026-01-03 | 105034-L-22 | 1490 | 16.35 | 16.45 | 4.10712 | 0.1326 | 1.144 | 0.022624 | 0.115258 | 0.107147 | 0.014625 | 94.356626 | 33.32 | 35.68 | 7.94 | 20.53 | 0.34 | 0.13 | 0.38 | 0.23 | 0.49 | 0.87 | 1.070828 | 1.309124
CLEML-49965 | 2026-01-03 | 105035-L-30 | 1516 | 18.4 | 18.5 | 4.41 | 0.1122 | 0.864 | 0.024745 | 0.102362 | 0.086504 | 0.012675 | 94.387514 | 32.78 | 36.1 | 8.05 | 20.71 | 0.28 | 0.11 | 0.44 | 0.22 | 0.46 | 0.73 | 1.101281 | 1.346858
CLEML-49977 | 2026-01-03 | 105036-L-11 | 1503 | 19.3 | 19.4 | 4.36 | 0.1122 | 0.584 | 0.029694 | 0.103168 | 0.067827 | 0.01365 | 94.729461 | 32.89 | 36.02 | 7.98 | 20.63 | 0.28 | 0.12 | 0.43 | 0.22 | 0.46 | 0.8 | 1.095166 | 1.337793
CLEML-49990 | 2026-01-03 | 105037-L-29 | 1494 | 21.3 | 21.4 | 4.21 | 0.102 | 0.592 | 0.033936 | 0.10075 | 0.061929 | 0.01365 | 94.885735 | 32.87 | 36.35 | 7.88 | 20.32 | 0.29 | 0.13 | 0.42 | 0.25 | 0.53 | 0.85 | 1.105872 | 1.345604
CLEML-49996 | 2026-01-03 | 105038-L-27 | 1494 | 23.1 | 23.2 | 4.13538 | 0.102 | 0.368 | 0.060095 | 0.106392 | 0.040303 | 0.012675 | 95.175155 | 33.5 | 35.43 | 7.96 | 20.07 | 0.49 | 0.17 | 0.39 | 0.26 | 0.56 | 1.01 | 1.057612 | 1.295224
CLEML-50016 | 2026-01-04 | 105039-L-31 | 1464 | 0.35 | 0.45 | 4.1919 | 0.0918 | 0.352 | 0.065044 | 0.10881 | 0.031456 | 0.012675 | 95.146315 | 34.13 | 35.48 | 7.95 | 19.44 | 0.45 | 0.19 | 0.36 | 0.26 | 0.52 | 1.1 | 1.039555 | 1.272488 |  | C | 22.5 | NA
CLEML-50022 | 2026-01-04 | 105040-L-20 | 1482 | 2.08 | 2.18 | 4.07 | 0.1122 | 0.72 | 0.032522 | 0.099138 | 0.067827 | 0.0156 | 94.882713 | 33.81 | 35.79 | 7.92 | 19.85 | 0.29 | 0.15 | 0.37 | 0.24 | 0.48 | 0.99 | 1.058563 | 1.292813 |  | A | 6.3 | 25 | 19.6 | 0.6 | 3.08 | 51.72 | 1.27551 | 43.94619 | 856.44
CLEML-50024 | 2026-01-04 | 105041-L-13 | 1481 | 3.55 | 4.05 | 4.1 | 0.1122 | 0.6 | 0.034643 | 0.09269 | 0.059963 | 0.014625 | 94.985879 | 33.73 | 35.96 | 7.7 | 20.03 | 0.27 | 0.15 | 0.37 | 0.24 | 0.48 | 0.97 | 1.066113 | 1.294397 |  | B | 14.3 | NA
CLEML-50034 | 2026-01-04 | 105042-L-07 | 1450 | 5.48 | 5.58 | 4.3694 | 0.102 | 0.448 | 0.056 | 0.107198 | 0.032 | 0.02535 | 94.860052 | 34.66 | 35.25 | 7.86 | 18.79 | 0.5 | 0.26 | 0.29 | 0.3 | 0.52 | 1.42 | 1.017023 | 1.243797
CLEML-50040 | 2026-01-04 | 105043-L-20 | 1473 | 7.2 | 7.3 | 4.28 | 0.1428 | 0.752 | 0.057974 | 0.117676 | 0.076674 | 0.02925 | 94.543626 | 35.02 | 34.89 | 7.87 | 19.1 | 0.44 | 0.21 | 0.32 | 0.22 | 0.5 | 1.22 | 0.9962878 | 1.221017
CLEML-50063 | 2026-01-04 | 105044-L-18 | 1479 | 9.05 | 9.15 | 4.06944 | 0.1122 | 0.68 | 0.045248 | 0.102362 | 0.052099 | 0.014625 | 94.924026 | 34.44 | 35.43 | 7.69 | 19.7 | 0.36 | 0.17 | 0.34 | 0.23 | 0.49 | 1.05 | 1.028746 | 1.252033
CLEML-50083 | 2026-01-04 | 105045-L-22 | 1473 | 10.5 | 11 | 4.16 | 0.1224 | 0.76 | 0.036057 | 0.098332 | 0.066844 | 0.028275 | 94.728092 | 34.06 | 35.74 | 7.68 | 19.97 | 0.3 | 0.14 | 0.36 | 0.23 | 0.48 | 0.93 | 1.049325 | 1.274809
CLEML-50109 | 2026-01-04 | 105046-L-13 | 1488 | 12.3 | 12.4 | 4.18 | 0.1122 | 0.736 | 0.033936 | 0.094302 | 0.070776 | 0.0156 | 94.757186 | 33.59 | 36.02 | 7.56 | 20.42 | 0.29 | 0.13 | 0.39 | 0.21 | 0.42 | 0.85 | 1.072343 | 1.29741
CLEML-50118 | 2026-01-04 | 105047-L-20 | 1474 | 14.5 | 15 | 4.37 | 0.1122 | 0.584 | 0.046662 | 0.10075 | 0.053082 | 0.014235 | 94.719071 | 33.39 | 35.81 | 7.55 | 20.71 | 0.32 | 0.15 | 0.39 | 0.21 | 0.42 | 0.94 | 1.072477 | 1.298592
CLEML-50159 | 2026-01-04 | 105048-L-31 | 1473 | 16.5 | 17 | 4.48 | 0.1 | 0.29 | 0.062 | 0.11 | 0.03 | 0.014235 | 94.913765 | 33.88 | 35.12 | 7.65 | 20.26 | 0.43 | 0.2 | 0.34 | 0.27 | 0.53 | 1.2 | 1.0366 | 1.262397
CLEML-50162 | 2026-01-04 | 105049-L-03 | 1475 | 17.52 | 18.02 | 4.46 | 0.102 | 0.368 | 0.055853 | 0.110422 | 0.043252 | 0.01482 | 94.845653 | 33.8 | 35.08 | 7.55 | 20.49 | 0.48 | 0.18 | 0.35 | 0.26 | 0.54 | 1.16 | 1.03787 | 1.261243
CLEML-50173 | 2026-01-04 | 105050-L-11 | 1468 | 19.55 | 20.05 | 4.43 | 0.102 | 0.496 | 0.045955 | 0.108004 | 0.053082 | 0.014625 | 94.750334 | 33.53 | 35.26 | 7.49 | 20.79 | 0.31 | 0.18 | 0.35 | 0.26 | 0.53 | 1.18 | 1.051596 | 1.274978
CLEML-50188 | 2026-01-04 | 105051-L-30 | 1445 | 21.4 | 21.5 | 4.50276 | 0.0918 | 0.168 | 0.084133 | 0.123318 | 0.022609 | 0.015015 | 94.992365 | 34.02 | 34.61 | 7.56 | 20.28 | 0.69 | 0.22 | 0.33 | 0.27 | 0.56 | 1.33 | 1.017343 | 1.239565
CLEML-50192 | 2026-01-04 | 105052-L-20 | 1481 | 23.05 | 23.15 | 4.37088 | 0.102 | 0.648 | 0.048076 | 0.107198 | 0.065861 | 0.014625 | 94.64336 | 33.63 | 34.93 | 7.57 | 21.03 | 0.3 | 0.18 | 0.37 | 0.24 | 0.52 | 1.12 | 1.038656 | 1.263753
CLEML-50213 | 2026-01-05 | 105053-L-30 | 1491 | 1 | 1.1 | 4.46 | 0.1224 | 0.88 | 0.046662 | 0.101556 | 0.070776 | 0.020475 | 94.298131 | 34.78 | 35.2 | 7.4 | 20.1 | 0.29 | 0.14 | 0.33 | 0.22 | 0.47 | 0.97 | 1.012076 | 1.224842 |  | C | 22.3 | 25.4 | 19.2 | 0.6 | 2.95 | 51.85 | 1.322917 | 43.04933 | 864.675
CLEML-50218 | 2026-01-05 | 105054-L-26 | 1493 | 2.25 | 2.35 | 4.22 | 0.1122 | 0.84 | 0.033229 | 0.102362 | 0.081589 | 0.01755 | 94.59307 | 33.46 | 35.33 | 7.67 | 21.05 | 0.24 | 0.14 | 0.37 | 0.21 | 0.44 | 0.98 | 1.055888 | 1.285117 |  | A | 6.3 | NA
CLEML-50227 | 2026-01-05 | 105055-L-11 | 1483 | 4.25 | 4.35 | 4.44 | 0.1122 | 0.728 | 0.051611 | 0.099138 | 0.057014 | 0.0195 | 94.492537 | 33.72 | 34.87 | 7.48 | 21.25 | 0.3 | 0.16 | 0.37 | 0.23 | 0.49 | 1.03 | 1.034104 | 1.255931 |  | B | 14.5 | 25 | 19.2 | 0.4 | 3.22 | 52.18 | 1.302083 | 43.43891 | 860.71
CLEML-50231 | 2026-01-05 | 105056-L-08 | 1477 | 5.4 | 5.5 | 4.01 | 0.1122 | 0.768 | 0.033229 | 0.099944 | 0.077657 | 0.0156 | 94.88337 | 33.58 | 35.32 | 7.52 | 21.11 | 0.25 | 0.14 | 0.38 | 0.21 | 0.44 | 0.93 | 1.051817 | 1.275759
CLEML-50237 | 2026-01-05 | 105057-L-18 | 1500 | 7.44 | 7.54 | 4.38 | 0.1122 | 0.688 | 0.036057 | 0.099138 | 0.074708 | 0.01521 | 94.594687 | 32.88 | 35.54 | 7.57 | 21.69 | 0.3 | 0.11 | 0.45 | 0.21 | 0.42 | 0.73 | 1.0809 | 1.311131
CLEML-50278 | 2026-01-05 | 105058-L-22 | 1496 | 9.2 | 9.3 | 4.22 | 0.1224 | 0.92 | 0.027573 | 0.095914 | 0.087487 | 0.016575 | 94.510051 | 32.77 | 35.84 | 7.5 | 21.48 | 0.29 | 0.11 | 0.42 | 0.23 | 0.47 | 0.79 | 1.093683 | 1.322551
CLEML-50282 | 2026-01-05 | 105059-L-20 | 1496 | 10.4 | 10.5 | 4.31 | 0.1122 | 0.8 | 0.030401 | 0.103 | 0.083555 | 0.01521 | 94.545634 | 32.67 | 36.01 | 7.66 | 21.35 | 0.22 | 0.11 | 0.45 | 0.23 | 0.46 | 0.73 | 1.102234 | 1.3367
CLEML-50303 | 2026-01-05 | 105060-L-08 | 1497 | 12.1 | 12.2 | 4.19 | 0.1122 | 0.632 | 0.033936 | 0.098332 | 0.071759 | 0.016185 | 94.845588 | 32.79 | 36.01 | 7.76 | 20.96 | 0.26 | 0.13 | 0.43 | 0.25 | 0.51 | 0.81 | 1.098201 | 1.334858
CLEML-50315 | 2026-01-05 | 105061-L-11 | 1506 | 13.4 | 13.5 | 4.15 | 0.1224 | 0.952 | 0.026159 | 0.09269 | 0.099283 | 0.018525 | 94.538943 | 32.18 | 36.41 | 7.66 | 21.43 | 0.21 | 0.11 | 0.45 | 0.24 | 0.47 | 0.74 | 1.131448 | 1.369484
CLEML-50333 | 2026-01-05 | 105062-L-12 | 1516 | 15.2 | 15.3 | 4.38 | 0.102 | 0.7 | 0.037 | 0.097 | 0.073 | 0.014 | 94.597 | 32.33 | 37.04 | 7.64 | 20.67 | 0.24 | 0.11 | 0.46 | 0.23 | 0.47 | 0.71 | 1.145685 | 1.381998
CLEML-50363 | 2026-01-05 | 105063-L-19 | 1474 | 17.1 | 17.2 | 4.43 | 0.11 | 0.32 | 0.064 | 0.1 | 0.029 | 0.02 | 94.927 | 33.12 | 36.72 | 7.85 | 19.7 | 0.32 | 0.17 | 0.37 | 0.16 | 0.33 | 1.16 | 1.108696 | 1.345713
CLEML-50369 | 2026-01-05 | 105064-L-24 | 1471 | 18.4 | 18.5 | 4.49 | 0.1 | 0.29 | 0.054 | 0.097 | 0.028 | 0.017 | 94.924 | 34.26 | 36.74 | 7.54 | 18.49 | 0.5 | 0.19 | 0.29 | 0.23 | 0.51 | 1.13 | 1.072388 | 1.292469
CLEML-50375 | 2026-01-05 | 105065-L-18 | 1479 | 20.2 | 20.3 | 4.44 | 0.12 | 0.44 | 0.036 | 0.1 | 0.049 | 0.018 | 94.797 | 34.88 | 36.33 | 7.73 | 18.41 | 0.3 | 0.16 | 0.32 | 0.23 | 0.5 | 1.04 | 1.041571 | 1.263188
CLEML-50382 | 2026-01-05 | 105066-L-13 | 1475 | 21.4 | 21.5 | 4.48 | 0.12 | 0.31 | 0.052 | 0.106 | 0.032 | 0.023 | 94.877 | 34.06 | 35.9 | 8.01 | 18.9 | 0.46 | 0.19 | 0.34 | 0.28 | 0.58 | 1.16 | 1.054022 | 1.289196
CLEML-50391 | 2026-01-05 | 105067-L-08 | 1484 | 23.25 | 23.35 | 4.35 | 0.1122 | 0.6 | 0.033229 | 0.10478 | 0.062912 | 0.018525 | 94.718354 | 33.94 | 35.91 | 8.1 | 19.52 | 0.22 | 0.14 | 0.39 | 0.25 | 0.52 | 0.9 | 1.058044 | 1.2967
CLEML-50411 | 2026-01-06 | 105068-L-27 | 1463 | 2 | 2.1 | 4.26726 | 0.102 | 0.32 | 0.062216 | 0.113646 | 0.034405 | 0.014625 | 95.085848 | 34.28 | 34.86 | 8.1 | 19.78 | 0.4 | 0.19 | 0.33 | 0.23 | 0.52 | 1.16 | 1.016919 | 1.253209 |  | C | 22.3 | NA
CLEML-50415 | 2026-01-06 | 105069-L-20 | 1473 | 2.3 | 2.4 | 4.16 | 0.1224 | 0.88 | 0.031108 | 0.109616 | 0.083555 | 0.0156 | 94.597721 | 33.96 | 35.48 | 8.1 | 20.02 | 0.24 | 0.14 | 0.37 | 0.23 | 0.47 | 0.9 | 1.044759 | 1.283274 |  | A | 6.3 | 25 | 18.2 | 0.6 | 3.08 | 53.12 | 1.373626 | 42.12963 | 856.44
CLEML-50417 | 2026-01-06 | 105070-L-22 | 1490 | 4.1 | 4.2 | 4.06 | 0.1224 | 1.16 | 0.019089 | 0.097526 | 0.106164 | 0.014625 | 94.420196 | 32.95 | 35.62 | 8.09 | 21.15 | 0.21 | 0.11 | 0.41 | 0.21 | 0.41 | 0.74 | 1.081032 | 1.326555 |  | B | 14.5 | NA
CLEML-50425 | 2026-01-06 | 105070-L-03 | 1490 | 5.2 | 5.3 | 4.08 | 0.1224 | 0.728 | 0.031108 | 0.10075 | 0.072742 | 0.014625 | 94.850375 | 32.81 | 35.63 | 8.07 | 20.98 | 0.26 | 0.14 | 0.41 | 0.22 | 0.5 | 0.84 | 1.085949 | 1.331911
CLEML-50427 | 2026-01-06 | 105071-L-21 | 1497 | 6.3 | 6.4 | 4.32 | 0.11 | 0.9 | 0.053 | 0.11 | 0.067 | 0.014 | 94.426 | 33.07 | 35.05 | 7.89 | 21.37 | 0.3 | 0.14 | 0.41 | 0.2 | 0.51 | 0.84 | 1.059873 | 1.298458
CLEML-50457 | 2026-01-06 | 105072-L-21 | 1460 | 8.2 | 8.3 | 4.43 | 0.1 | 0.51 | 0.088 | 0.12 | 0.034 | 0.017 | 94.701 | 33.83 | 34.55 | 8.01 | 20.39 | 0.57 | 0.21 | 0.37 | 0.28 | 0.57 | 1.09 | 1.021283 | 1.258055
CLEML-50473 | 2026-01-06 | 105073-L-13 | 1480 | 10.35 | 10.45 | 4.21 | 0.12 | 0.616 | 0.053732 | 0.114452 | 0.053082 | 0.032175 | 94.800559 | 33.8 | 35.03 | 7.99 | 20.39 | 0.31 | 0.17 | 0.38 | 0.28 | 0.57 | 0.98 | 1.036391 | 1.272781
CLEML-50489 | 2026-01-06 | 105074-L-07 | 1480 | 12.25 | 12.35 | 4.18 | 0.1122 | 0.544 | 0.039592 | 0.098332 | 0.057997 | 0.0156 | 94.952279 | 33.2 | 35.46 | 7.89 | 21.18 | 0.21 | 0.1 | 0.4 | 0.23 | 0.47 | 0.73 | 1.068072 | 1.305723
CLEML-50420 | 2026-01-06 | 105075-L-28 | 1497 | 13.4 | 13.5 | 4.14 | 0.12 | 0.81 | 0.047 | 0.094 | 0.076 | 0.017 | 94.696 | 32.62 | 36.32 | 8.23 | 20.54 | 0.2 | 0.12 | 0.44 | 0.22 | 0.45 | 0.74 | 1.113427 | 1.365727
CLEML-50536 | 2026-01-06 | 105076-L-27 | 1520 | 15.1 | 15.2 | 4.35 | 0.1326 | 1.176 | 0.015554 | 0.08866 | 0.107147 | 0.014625 | 94.115414 | 31.89 | 37.52 | 8.04 | 20.51 | 0.2 | 0.1 | 0.46 | 0.19 | 0.36 | 0.63 | 1.176544 | 1.428661
CLEML-50550 | 2026-01-06 | 105077-L-05 | 1515 | 17 | 17.1 | 4.35 | 0.13 | 0.79 | 0.022 | 0.099 | 0.081 | 0.016 | 94.512 | 32.03 | 37.44 | 7.92 | 20.45 | 0.21 | 0.11 | 0.45 | 0.2 | 0.39 | 0.68 | 1.168904 | 1.416172
CLEML-50562 | 2026-01-06 | 105078-L-26 | 1502 | 18.4 | 18.5 | 4.39 | 0.12 | 0.66 | 0.025 | 0.093 | 0.065 | 0.019 | 94.628 | 32.85 | 37.09 | 7.74 | 19.88 | 0.26 | 0.13 | 0.41 | 0.25 | 0.51 | 0.77 | 1.129072 | 1.364688
CLEML-50575 | 2026-01-06 | 105079-L-29 | 1492 | 20.5 | 21 | 4.37 | 0.13 | 0.7 | 0.028 | 0.097 | 0.064 | 0.022 | 94.589 | 33.17 | 36.86 | 7.63 | 19.56 | 0.39 | 0.17 | 0.38 | 0.25 | 0.53 | 0.95 | 1.111245 | 1.341272
CLEML-50584 | 2026-01-06 | 105080-L-20 | 1474 | 22.35 | 22.45 | 4.0977 | 0.1122 | 0.416 | 0.055853 | 0.108004 | 0.043252 | 0.014625 | 95.152366 | 33.67 | 35.84 | 7.41 | 20.13 | 0.49 | 0.18 | 0.37 | 0.26 | 0.46 | 0.99 | 1.064449 | 1.284526
CLEML-50605 | 2026-01-07 | 105081-L-22 | 1451 | 0.35 | 0.45 | 4.23 | 0.1122 | 0.552 | 0.065044 | 0.116064 | 0.043252 | 0.024375 | 94.857065 | 35.08 | 34.99 | 7.69 | 18.8 | 0.6 | 0.25 | 0.3 | 0.28 | 0.51 | 1.26 | 0.9974344 | 1.216648 |  | C | 22.3 | 25.2 | 19 | 0.6 | 3.08 | 52.12 | 1.326316 | 42.98643 | 862.54
CLEML-50612 | 2026-01-07 | 105082-L-17 | 1479 | 2 | 2.1 | 4.06944 | 0.1326 | 0.688 | 0.02828 | 0.099138 | 0.06881 | 0.02145 | 94.892282 | 35.8 | 35.28 | 7.47 | 18.95 | 0.34 | 0.17 | 0.28 | 0.21 | 0.45 | 0.96 | 0.9854749 | 1.194134 |  | A | NA
CLEML-50619 | 2026-01-07 | 105083-L-03 | 1485 | 3.5 | 4 | 4.15 | 0.1224 | 0.632 | 0.038885 | 0.10881 | 0.061929 | 0.016575 | 94.869401 | 34.35 | 35.51 | 7.6 | 20.04 | 0.29 | 0.16 | 0.35 | 0.22 | 0.47 | 0.92 | 1.03377 | 1.255022 |  | B | 14.3 | 25 | 19.2 | 0.6 | 3.22 | 51.98 | 1.302083 | 43.43891 | 860.71
CLEML-50625 | 2026-01-07 | 105084-L-24 | 1479 | 5.1 | 5.2 | 4.22 | 0.1224 | 0.408 | 0.044541 | 0.098332 | 0.045218 | 0.016575 | 95.044934 | 34.77 | 35.09 | 7.74 | 19.8 | 0.31 | 0.17 | 0.33 | 0.24 | 0.49 | 0.96 | 1.009203 | 1.231809
CLEML-50631 | 2026-01-07 | 105085-L-11 | 1466 | 8 | 8.1 | 4.43 | 0.1224 | 0.51 | 0.055 | 0.107 | 0.048 | 0.024 | 94.7036 | 34.42 | 35.29 | 7.7 | 19.88 | 0.32 | 0.18 | 0.36 | 0.21 | 0.52 | 1 | 1.025276 | 1.248983
CLEML-50677 | 2026-01-07 | 105086-L-03 | 1474 | 10 | 10.1 | 4.16 | 0.1326 | 0.848 | 0.024038 | 0.099944 | 0.07864 | 0.01755 | 94.639228 | 33.23 | 36.48 | 7.97 | 19.94 | 0.25 | 0.15 | 0.4 | 0.21 | 0.44 | 0.83 | 1.097803 | 1.337647
CLEML-50692 | 2026-01-07 | 105087-L-08 | 1476 | 11.3 | 11.4 | 4.4 | 0.1326 | 0.904 | 0.02828 | 0.110422 | 0.084538 | 0.016575 | 94.323585 | 32.92 | 36.8 | 7.85 | 20.17 | 0.27 | 0.13 | 0.41 | 0.2 | 0.4 | 0.75 | 1.117861 | 1.356318
CLEML-50702 | 2026-01-07 | 105088-L-17 | 1504 | 13 | 13.1 | 4.36146 | 0.1428 | 0.968 | 0.023331 | 0.109616 | 0.092402 | 0.01755 | 94.284841 | 32.72 | 36.72 | 7.94 | 20.31 | 0.25 | 0.14 | 0.41 | 0.2 | 0.4 | 0.79 | 1.122249 | 1.364914
CLEML-50710 | 2026-01-07 | 105089-L-27 | 1495 | 14.29 | 14.39 | 4.27 | 0.1428 | 1.104 | 0.015554 | 0.081406 | 0.105181 | 0.015795 | 94.265264 | 32 | 37.11 | 7.84 | 20.94 | 0.24 | 0.11 | 0.44 | 0.21 | 0.35 | 0.67 | 1.1596875 | 1.4046875
CLEML-50716 | 2026-01-07 | 105090 L-24 | 1507 | 15.5 | 16 | 4.33 | 0.1326 | 0.864 | 0.024745 | 0.097526 | 0.080606 | 0.016575 | 94.453948 | 32 | 37.08 | 7.79 | 20.85 | 0.24 | 0.12 | 0.47 | 0.24 | 0.41 | 0.68 | 1.15875 | 1.4021875
CLEML-50748 | 2026-01-07 | 105091 L-24 | 1488 | 18.05 | 18.15 | 4.46 | 0.1224 | 0.36 | 0.052318 | 0.108004 | 0.038337 | 0.018915 | 94.840026 | 33.28 | 36.18 | 7.91 | 19.51 | 0.51 | 0.22 | 0.41 | 0.27 | 0.55 | 1.04 | 1.087139 | 1.32482
CLEML-50760 | 2026-01-07 | 105092 L-08 | 1487 | 19.04 | 19.14 | 4.34 | 0.1428 | 0.816 | 0.027573 | 0.105586 | 0.075691 | 0.0266175 | 94.4657325 | 33.02 | 36.55 | 7.78 | 20.11 | 0.3 | 0.17 | 0.43 | 0.23 | 0.46 | 0.85 | 1.106905 | 1.34252
CLEML-50770 | 2026-01-07 | 105093 L-20 | 1505 | 21.16 | 21.26 | 4.42 | 0.1326 | 0.536 | 0.036057 | 0.102362 | 0.055048 | 0.0234975 | 94.6944355 | 33.19 | 36.42 | 7.77 | 20.14 | 0.25 | 0.17 | 0.44 | 0.24 | 0.46 | 0.83 | 1.097318 | 1.331425
CLEML-50780 | 2026-01-07 | 105094 L-05 | 1441 | 23.45 | 23.55 | 4.17 | 0.1326 | 0.648 | 0.037471 | 0.107198 | 0.061929 | 0.018525 | 94.824277 | 34.45 | 35.55 | 7.65 | 19.48 | 0.4 | 0.23 | 0.38 | 0.23 | 0.5 | 1.02 | 1.03193 | 1.253991
CLEML-50798 | 2026-01-08 | 105095 L-28 | 1483 | 0.45 | 0.55 | 4.11654 | 0.1428 | 0.84 | 0.03535 | 0.118482 | 0.076674 | 0.01755 | 94.652604 | 34.32 | 35.7 | 7.69 | 19.68 | 0.29 | 0.18 | 0.38 | 0.24 | 0.5 | 0.91 | 1.04021 | 1.264277 |  | C | 22.3 | NR
CLEML-50804 | 2026-01-08 | 105096 L-08 | 1492 | 1.25 | 1.35 | 4.21 | 0.1428 | 0.968 | 0.026866 | 0.101556 | 0.084538 | 0.01755 | 94.44869 | 33.81 | 36.28 | 7.62 | 19.99 | 0.22 | 0.15 | 0.4 | 0.21 | 0.43 | 0.79 | 1.073055 | 1.298432 |  | A | 6.3 | 25.2 | 18.6 | 0.6 | 3.08 | 52.52 | 1.354839 | 42.46575 | 862.54
CLEML-50806 | 2026-01-08 | 105097 L-04 | 1486 | 3 | 3.1 | 4.07886 | 0.1326 | 0.416 | 0.048076 | 0.105586 | 0.043252 | 0.02 | 95.155626 | 34.43 | 35.18 | 7.77 | 19.67 | 0.41 | 0.23 | 0.37 | 0.27 | 0.5 | 1.03 | 1.021783 | 1.247459 |  | B | 14.3 | NR
CLEML-50814 | 2026-01-08 | 105098 L-06 | 1476 | 4.5 | 5 | 4.17 | 0.1326 | 0.496 | 0.048783 | 0.10881 | 0.051116 | 0.01755 | 94.975141 | 35.3 | 34.22 | 7.68 | 19.58 | 0.51 | 0.25 | 0.33 | 0.29 | 0.6 | 1.13 | 0.9694051 | 1.186969
CLEML-50838 | 2026-01-08 | 105099 L-28 | 1494 | 7.1 | 7.2 | 4.32 | 0.12 | 0.62 | 0.059 | 0.1 | 0.053 | 0.016 | 94.712 | 34.74 | 34.7 | 7.79 | 19.63 | 0.54 | 0.24 | 0.38 | 0.27 | 0.57 | 1.03 | 0.9988486 | 1.223086
CLEML-50849 | 2026-01-08 | 105100-L-29 | 1462 | 9.25 | 9.35 | 4.4 | 0.1122 | 0.496 | 0.077 | 0.113 | 0.032439 | 0.0156 | 94.753761 | 35.73 | 34.22 | 7.71 | 19.07 | 0.51 | 0.28 | 0.33 | 0.28 | 0.59 | 1.18 | 0.9577386 | 1.173524
CLEML-50862 | 2026-01-08 | 105101-L-26 | 1467 | 11.03 | 11.13 | 4.41798 | 0.1122 | 0.344 | 0.076356 | 0.112034 | 0.02949 | 0.0156 | 94.89234 | 35.39 | 34.64 | 7.71 | 19.09 | 0.54 | 0.26 | 0.34 | 0.25 | 0.54 | 1.14 | 0.9788076 | 1.196666
CLEML-50878 | 2026-01-08 | 105102-L-27 | 1475 | 12.23 | 12.33 | 4.0506 | 0.1326 | 0.408 | 0.058681 | 0.103168 | 0.038337 | 0.0156 | 95.193014 | 35.51 | 34.47 | 7.76 | 19.36 | 0.46 | 0.23 | 0.34 | 0.24 | 0.49 | 1.04 | 0.9707125 | 1.189242
CLEML-50897 | 2026-01-08 | 105103-L-12 | 1472 | 14.4 | 14.5 | 4.39 | 0.13 | 0.64 | 0.045 | 0.105 | 0.055 | 0.017 | 94.618 | 34.65 | 35.07 | 7.88 | 19.62 | 0.4 | 0.23 | 0.38 | 0.23 | 0.44 | 1 | 1.012121 | 1.239538
CLEML-50928 | 2026-01-08 | 105104-L-22 | 1477 | 16.1 | 16.2 | 4.33 | 0.13 | 0.87 | 0.041 | 0.093 | 0.066 | 0.018 | 94.452 | 34.08 | 35.46 | 7.9 | 20.07 | 0.27 | 0.19 | 0.41 | 0.22 | 0.42 | 0.87 | 1.040493 | 1.2723
CLEML-50946 | 2026-01-08 | 105105-L-27 | 1485 | 18.35 | 18.45 | 4.4 | 0.12 | 0.65 | 0.033 | 0.1 | 0.064 | 0.016 | 94.617 | 34.4 | 34.93 | 7.87 | 20.11 | 0.33 | 0.22 | 0.4 | 0.23 | 0.44 | 0.96 | 1.015407 | 1.244186
CLEML-50953 | 2026-01-08 | 105106-L-18 | 1486 | 19.3 | 19.4 | 4.43 | 0.13 | 0.5 | 0.048 | 0.103 | 0.049 | 0.017 | 94.723 | 34.13 | 35.14 | 7.98 | 20.15 | 0.26 | 0.21 | 0.41 | 0.24 | 0.44 | 0.95 | 1.029593 | 1.263405
CLEML-50966 | 2026-01-08 | 105107-L-08 | 1477 | 20.55 | 21.05 | 4.38 | 0.1326 | 0.664 | 0.051611 | 0.105586 | 0.04915 | 0.021255 | 94.595798 | 34.06 | 35.31 | 7.92 | 19.75 | 0.5 | 0.24 | 0.4 | 0.23 | 0.44 | 1.04 | 1.0367 | 1.269231
CLEML-50970 | 2026-01-08 | 105108-L-24 | 1479 | 22.4 | 22.5 | 4.1 | 0.1326 | 0.76 | 0.031815 | 0.102362 | 0.067827 | 0.01755 | 94.787846 | 33.99 | 35.66 | 8.01 | 19.76 | 0.31 | 0.2 | 0.42 | 0.22 | 0.43 | 0.9 | 1.049132 | 1.28479
CLEML-50991 | 2026-01-09 | 105109-L-31 | 1488 | 0.3 | 0.4 | 4.16 | 0.1428 | 0.712 | 0.030401 | 0.10881 | 0.06881 | 0.016575 | 94.760604 | 33.17 | 36.34 | 7.69 | 20.29 | 0.28 | 0.19 | 0.44 | 0.19 | 0.41 | 0.9 | 1.095568 | 1.327404 |  | C | 22.3 | 25 | 18.2 | 0.6 | 2.95 | 53.25 | 1.373626 | 42.12963 | 852.475
CLEML-50993 | 2026-01-09 | 105110-L-24 | 1492 | 2.2 | 2.3 | 4.3 | 0.1326 | 0.744 | 0.031108 | 0.113646 | 0.070776 | 0.0156 | 94.59227 | 32.68 | 36.63 | 7.72 | 20.44 | 0.38 | 0.16 | 0.47 | 0.21 | 0.44 | 0.75 | 1.120869 | 1.357099 |  | A | 6.3 | NR
CLEML-51001 | 2026-01-09 | 105111-L-17 | 1477 | 3.1 | 3.2 | 4.22 | 0.1122 | 0.592 | 0.060095 | 0.106392 | 0.034405 | 0.0156 | 94.859308 | 33.54 | 35.7 | 7.93 | 20.13 | 0.33 | 0.21 | 0.44 | 0.23 | 0.47 | 0.92 | 1.064401 | 1.300835 |  | B | 14.5 | 25.2 | 19.4 | 0.4 | 3.08 | 51.92 | 1.298969 | 43.49776 | 862.54
CLEML-51009 | 2026-01-09 | 105112-L-22 | 1484 | 5 | 5.1 | 4.35 | 0.1326 | 0.592 | 0.04949 | 0.121706 | 0.060946 | 0.01755 | 94.675708 | 33.99 | 35.36 | 7.85 | 19.84 | 0.34 | 0.24 | 0.41 | 0.26 | 0.54 | 1.07 | 1.040306 | 1.271256
CLEML-51034 | 2026-01-09 | 105113-L-17 | 1496 | 7.1 | 7.2 | 4.24 | 0.13 | 0.57 | 0.05 | 0.114 | 0.057 | 0.017 | 94.822 | 33.07 | 35.49 | 7.57 | 20.88 | 0.49 | 0.2 | 0.47 | 0.2 | 0.5 | 0.89 | 1.073178 | 1.302086
CLEML-51040 | 2026-01-09 | 105114-L-29 | 1481 | 9.1 | 9.2 | 4.2 | 0.1224 | 0.312 | 0.058681 | 0.111228 | 0.031456 | 0.0156 | 95.148635 | 33.59 | 35.17 | 7.94 | 20.11 | 0.47 | 0.25 | 0.4 | 0.28 | 0.55 | 1.13 | 1.047038 | 1.283418
CLEML-51059 | 2026-01-09 | 105115-L-21 | 1479 | 10.4 | 10.5 | 4.15422 | 0.1428 | 0.632 | 0.036057 | 0.09672 | 0.062912 | 0.0156 | 94.859691 | 33.88 | 35.27 | 7.84 | 20.2 | 0.33 | 0.21 | 0.39 | 0.24 | 0.49 | 1.04 | 1.041027 | 1.272432
CLEML-51085 | 2026-01-09 | 105116-L-26 | 1496 | 12.55 | 13.05 | 4.26 | 0.1326 | 0.736 | 0.036764 | 0.10881 | 0.069793 | 0.0156 | 94.640433 | 33.01 | 36.07 | 7.81 | 20.24 | 0.43 | 0.22 | 0.45 | 0.23 | 0.47 | 0.96 | 1.092699 | 1.329294
CLEML-51097 | 2026-01-09 | 105117-L-12 | 1491 | 13.45 | 13.55 | 4.22016 | 0.1428 | 0.64 | 0.031815 | 0.103974 | 0.066844 | 0.0156 | 94.778807 | 32.95 | 36.12 | 7.79 | 20.6 | 0.29 | 0.18 | 0.46 | 0.21 | 0.44 | 0.85 | 1.096206 | 1.332625
CLEML-51128 | 2026-01-09 | 105118-L-21 | 1493 | 16 | 16.1 | 4.37 | 0.14 | 0.71 | 0.028 | 0.104 | 0.071 | 0.017 | 94.56 | 32.68 | 36.5 | 7.84 | 20.57 | 0.22 | 0.17 | 0.46 | 0.21 | 0.42 | 0.83 | 1.116891 | 1.356793
CLEML-51130 | 2026-01-09 | 105119-L-05 | 1498 | 17.5 | 18 | 4.38 | 0.13 | 0.66 | 0.026 | 0.1 | 0.069 | 0.015 | 94.62 | 32.06 | 36.97 | 7.8 | 20.76 | 0.28 | 0.15 | 0.48 | 0.22 | 0.44 | 0.75 | 1.15315 | 1.396444
CLEML-51148 | 2026-01-09 | 105120-L-06 | 1491 | 19.5 | 20 | 4.31 | 0.13 | 0.74 | 0.031 | 0.093 | 0.066 | 0.015 | 94.615 | 32.55 | 36.74 | 7.99 | 20.21 | 0.23 | 0.17 | 0.48 | 0.24 | 0.48 | 0.81 | 1.128725 | 1.374194
CLEML-51158 | 2026-01-09 | 105121-L-18 | 1497 | 21.15 | 21.25 | 4.35 | 0.13 | 0.62 | 0.045 | 0.098 | 0.052 | 0.018 | 94.687 | 32.5 | 36.4 | 7.84 | 20.42 | 0.41 | 0.19 | 0.48 | 0.24 | 0.49 | 0.91 | 1.12 | 1.361231
CLEML-51166 | 2026-01-09 | 105122-L-24 | 1492 | 22.5 | 23 | 4.21 | 0.1326 | 0.4 | 0.04949 | 0.10075 | 0.047184 | 0.0156 | 95.044376 | 32.78 | 35.91 | 7.86 | 20.46 | 0.43 | 0.22 | 0.46 | 0.26 | 0.52 | 1 | 1.095485 | 1.335265
CLEML-51183 | 2026-01-09 | 105123-L-06 | 1485 | 0.3 | 0.4 | 4.24842 | 0.1224 | 0.344 | 0.064337 | 0.115258 | 0.033422 | 0.01365 | 95.058513 | 33.48 | 35.45 | 7.79 | 20.39 | 0.34 | 0.22 | 0.44 | 0.25 | 0.51 | 1.03 | 1.058841 | 1.291517
CLEML-51190 | 2026-01-10 | 105124-L-26 | 1472 | 2.3 | 2.4 | 4.22 | 0.1224 | 0.44 | 0.051611 | 0.103974 | 0.043252 | 0.012675 | 95.006088 | 33.49 | 35.78 | 7.78 | 20.16 | 0.36 | 0.22 | 0.43 | 0.22 | 0.47 | 0.98 | 1.068379 | 1.300687 |  | C | 22.3 | NA
CLEML-51197 | 2026-01-10 | 105125-L-21 | 1450 | 4.3 | 4.4 | 4.48 | 0.09 | 0.14 | 0.084 | 0.091 | 0.014 | 0.011 | 95.09 | 33.64 | 35.4 | 7.92 | 19.56 | 0.54 | 0.3 | 0.4 | 0.26 | 0.55 | 1.3 | 1.052319 | 1.287753 |  | A | 6.3 | 25.8 | 20.2 | 0.6 | 3.22 | 50.18 | 1.277228 | 43.91304 | 885.11
CLEML-51201 | 2026-01-10 | 105126-L-26 | 1474 | 5.45 | 5.55 | 4.43 | 0.1326 | 0.696 | 0.037471 | 0.109616 | 0.070776 | 0.012675 | 94.510862 | 33.78 | 35.49 | 7.85 | 19.8 | 0.38 | 0.27 | 0.41 | 0.23 | 0.5 | 1.17 | 1.050622 | 1.283008 |  | B | 14.5
CLEML-51204 | 2026-01-10 | 105127-L-13 | 1475 | 7.2 | 7.3 | 4.24 | 0.1326 | 0.36 | 0.054 | 0.106 | 0.038 | 0.014 | 95.0554 | 33.33 | 36.08 | 7.66 | 20.04 | 0.43 | 0.22 | 0.43 | 0.21 | 0.47 | 1.02 | 1.082508 | 1.312331
CLEML-51246 | 2026-01-10 | 105128-L-31 | 1477 | 9.35 | 9.45 | 4.42 | 0.1326 | 0.768 | 0.029694 | 0.097 | 0.075691 | 0.012675 | 94.46434 | 33.59 | 36.09 | 7.59 | 19.94 | 0.41 | 0.2 | 0.41 | 0.22 | 0.49 | 0.94 | 1.074427 | 1.300387
CLEML-51251 | 2026-01-10 | 105129-L-29 | 1491 | 11.18 | 11.28 | 4.38 | 0.1326 | 0.656 | 0.033229 | 0.10478 | 0.063895 | 0.01365 | 94.615846 | 32.87 | 36.46 | 7.67 | 20.3 | 0.35 | 0.2 | 0.44 | 0.22 | 0.46 | 0.95 | 1.109218 | 1.342562
CLEML-51277 | 2026-01-10 | 105130-L-11 | 1473 | 13.1 | 13.2 | 4.18248 | 0.1224 | 0.376 | 0.068579 | 0.109616 | 0.027524 | 0.0117 | 95.101701 | 33.31 | 35.78 | 7.86 | 19.86 | 0.46 | 0.27 | 0.41 | 0.22 | 0.51 | 1.22 | 1.074152 | 1.310117
CLEML-51291 | 2026-01-10 | 105131-L-30 | 1474 | 14.45 | 14.55 | 4.17 | 0.1224 | 0.592 | 0.046662 | 0.10478 | 0.055048 | 0.012675 | 94.896435 | 33.27 | 35.54 | 7.65 | 20.63 | 0.29 | 0.24 | 0.42 | 0.22 | 0.51 | 1.13 | 1.06823 | 1.298167
CLEML-51327 | 2026-01-10 | 105132-L-30 | 1498 | 17 | 17.1 | 4.0977 | 0.1428 | 0.768 | 0.030401 | 0.097526 | 0.090436 | 0.014625 | 94.758512 | 32.14 | 36.63 | 7.69 | 21.17 | 0.22 | 0.15 | 0.46 | 0.19 | 0.42 | 0.82 | 1.139701 | 1.378967
CLEML-51335 | 2026-01-10 | 105133-L-31 | 1481 | 18.5 | 19 | 4.16 | 0.1428 | 0.664 | 0.047369 | 0.099944 | 0.045218 | 0.014625 | 94.826044 | 32.71 | 35.88 | 7.65 | 21.02 | 0.28 | 0.19 | 0.42 | 0.22 | 0.5 | 1.03 | 1.096912 | 1.330786
CLEML-51345 | 2026-01-10 | 105134-L-27 | 1480 | 20.4 | 20.5 | 4.23 | 0.1326 | 0.976 | 0.046662 | 0.098332 | 0.060946 | 0.0156 | 94.43986 | 33.13 | 35.68 | 7.73 | 20.68 | 0.27 | 0.2 | 0.42 | 0.23 | 0.49 | 1.07 | 1.07697 | 1.310293
CLEML-51353 | 2026-01-10 | 105135-L-08 | 1474 | 22.1 | 22.2 | 4.41 | 0.1428 | 0.568 | 0.037471 | 0.097526 | 0.05898 | 0.01443 | 94.670793 | 33.08 | 35.52 | 7.78 | 20.82 | 0.3 | 0.21 | 0.43 | 0.22 | 0.47 | 1.06 | 1.073761 | 1.308948
CLEML-51374 | 2026-01-10 | 105136-L-04 | 1438 | 23.55 | 0.05 | 4.5 | 0.0918 | 0.09 | 0.09 | 0.093 | 0.013762 | 0.0117975 | 95.1096405 | 33.77 | 34.26 | 7.88 | 20.19 | 0.47 | 0.33 | 0.34 | 0.22 | 0.5 | 1.53 | 1.01451 | 1.247853
CLEML-51380 | 2026-01-11 | 105137-L-06 | 1490 | 1.23 | 1.33 | 4.35 | 0.1326 | 0.776 | 0.033229 | 0.11284 | 0.081589 | 0.0145275 | 94.4992145 | 33.5 | 35.42 | 7.62 | 20.91 | 0.24 | 0.18 | 0.38 | 0.2 | 0.43 | 1.02 | 1.057313 | 1.284776 |  | C | 22.3 | 25.2 | 18.8 | 0.6 | 2.81 | 52.59 | 1.340426 | 42.72727 | 854.305
CLEML-51385 | 2026-01-11 | 105138-L-24 | 1477 | 3.05 | 3.15 | 4.46 | 0.1326 | 0.392 | 0.04242 | 0.106392 | 0.052099 | 0.013845 | 94.800644 | 32.43 | 35.77 | 7.56 | 21.6 | 0.24 | 0.19 | 0.45 | 0.21 | 0.47 | 0.98 | 1.102991 | 1.336109 |  | A | 6.3 | NA
CLEML-51393 | 2026-01-11 | 105139-L-22 | 1474 | 5.2 | 5.3 | 4.5 | 0.1122 | 0.216 | 0.065044 | 0.11284 | 0.02949 | 0.0129675 | 94.9514585 | 33.19 | 35.12 | 7.78 | 21.02 | 0.29 | 0.22 | 0.42 | 0.2 | 0.5 | 1.13 | 1.05815 | 1.292558 |  | B | 14.5 | 25.8 | 19.6 | 0.4 | 3.08 | 51.12 | 1.316327 | 43.17181 | 880.84
CLEML-51420 | 2026-01-11 | 105140-L-27 | 1472 | 7.4 | 7.5 | 4.38 | 0.1326 | 0.512 | 0.040299 | 0.10075 | 0.056031 | 0.014625 | 94.763695 | 33.33 | 35.52 | 7.94 | 20.2 | 0.42 | 0.23 | 0.41 | 0.21 | 0.47 | 1.16 | 1.065707 | 1.30393
CLEML-51423 | 2026-01-11 | 105141-L-26 | 1474 | 9.5 | 10 | 4.13 | 0.1326 | 0.52 | 0.036764 | 0.101556 | 0.062912 | 0.01365 | 95.002518 | 33.47 | 35.85 | 7.79 | 20.33 | 0.28 | 0.18 | 0.42 | 0.2 | 0.43 | 0.94 | 1.071108 | 1.303854
CLEML-51460 | 2026-01-11 | 105142-L-11 | 1497 | 12.4 | 12.5 | 4.24 | 0.153 | 0.784 | 0.024038 | 0.09672 | 0.093385 | 0.014625 | 94.594232 | 31.91 | 37.09 | 7.98 | 20.52 | 0.26 | 0.16 | 0.48 | 0.2 | 0.42 | 0.87 | 1.162332 | 1.41241
CLEML-51478 | 2026-01-11 | 105143-L-27 | 1497 | 14.3 | 14.4 | 4.36 | 0.14 | 0.74 | 0.02 | 0.094 | 0.086 | 0.014 | 94.546 | 31.55 | 37.32 | 7.93 | 20.78 | 0.27 | 0.15 | 0.49 | 0.2 | 0.4 | 0.81 | 1.182884 | 1.434231
CLEML-51501 | 2026-01-11 | 105144-L-31 | 1491 | 15.5 | 16 | 4.34 | 0.15 | 0.79 | 0.024 | 0.112 | 0.092 | 0.016 | 94.476 | 32 | 36.45 | 7.87 | 21.09 | 0.26 | 0.16 | 0.45 | 0.22 | 0.47 | 0.92 | 1.1390625 | 1.385
CLEML-51517 | 2026-01-11 | 105145-L-18 | 1482 | 18.3 | 18.4 | 4.48 | 0.12 | 0.31 | 0.052 | 0.108 | 0.037 | 0.015 | 94.878 | 32.94 | 35.36 | 7.9 | 20.82 | 0.36 | 0.21 | 0.42 | 0.26 | 0.55 | 1.07 | 1.073467 | 1.313297
CLEML-51532 | 2026-01-11 | 105146-L-05 | 1490 | 20.25 | 20.35 | 4.38 | 0.12 | 0.51 | 0.047 | 0.108 | 0.051 | 0.014 | 94.77 | 33.13 | 35.25 | 7.92 | 20.81 | 0.29 | 0.21 | 0.43 | 0.25 | 0.55 | 1.05 | 1.06399 | 1.303049
CLEML-51539 | 2026-01-11 | 105147-L-20 | 1494 | 21.4 | 21.5 | 4.39 | 0.13 | 0.65 | 0.03 | 0.107 | 0.074 | 0.016 | 94.603 | 32.59 | 35.94 | 7.81 | 21.09 | 0.25 | 0.17 | 0.45 | 0.24 | 0.49 | 0.87 | 1.102792 | 1.342436
CLEML-51545 | 2026-01-11 | 105148-L-05 | 1480 | 23.35 | 23.45 | 4.42 | 0.1326 | 0.544 | 0.031815 | 0.099138 | 0.061929 | 0.01443 | 94.696088 | 32.77 | 36.42 | 7.96 | 20.39 | 0.22 | 0.16 | 0.46 | 0.23 | 0.47 | 0.82 | 1.111382 | 1.354287
CLEML-51569 | 2026-01-12 | 105149-L-08 | 1480 | 1.25 | 1.35 | 4.5 | 0.1224 | 0.224 | 0.058681 | 0.115258 | 0.033422 | 0.01482 | 94.931419 | 33.49 | 35.1 | 7.75 | 20.51 | 0.43 | 0.25 | 0.39 | 0.22 | 0.5 | 1.24 | 1.048074 | 1.279486 |  | C | 22.3 | NA
CLEML-51573 | 2026-01-12 | 105150-L-05 | 1477 | 3.09 | 3.19 | 4.49 | 0.1122 | 0.232 | 0.062216 | 0.113646 | 0.031456 | 0.0147225 | 94.9437595 | 33.49 | 34.88 | 7.98 | 20.46 | 0.42 | 0.26 | 0.39 | 0.24 | 0.53 | 1.24 | 1.041505 | 1.279785 |  | A | 6.3 | 25.6 | 20 | 0.6 | 2.95 | 50.85 | 1.28 | 43.85965 | 870.775
CLEML-51575 | 2026-01-12 | 105150-L-08 | 1477 | 3.38 | 3.48 | 4.46 | 0.1224 | 0.36 | 0.048076 | 0.108004 | 0.045218 | 0.01482 | 94.841482 | - | - | - | - | - | - | - | - | - | - | - | - |  | B | 14.5 | NA
CLEML-51583 | 2026-01-12 | 105151-L-21 | 1487 | 5.03 | 5.13 | 4.42 | 0.1326 | 0.544 | 0.036057 | 0.10075 | 0.060946 | 0.0155025 | 94.6901445 | 33.02 | 35.73 | 7.85 | 20.72 | 0.29 | 0.19 | 0.44 | 0.21 | 0.45 | 1 | 1.082071 | 1.319806
CLEML-51585 | 2026-01-12 | 105152-L-27 | 1503 | 6.5 | 7 | 4.4 | 0.1326 | 0.38 | 0.044 | 0.107 | 0.049 | 0.0155025 | 94.8718975 | 33.03 | 35.24 | 8.03 | 20.94 | 0.27 | 0.21 | 0.43 | 0.22 | 0.48 | 1.05 | 1.066909 | 1.310021
CLEML-51612 | 2026-01-12 | 105153-L-11 | 1493 | 9 | 9.1 | 4.11654 | 0.1428 | 0.648 | 0.03535 | 0.105586 | 0.070776 | 0.014625 | 94.866323 | 32.9 | 35.87 | 8.43 | 20.24 | 0.23 | 0.18 | 0.47 | 0.22 | 0.46 | 0.91 | 1.090274 | 1.346505
CLEML-51614 | 2026-01-12 | 105154-L-11 | 1499 | 10.5 | 11 | 4.39 | 0.1224 | 0.48 | 0.048076 | 0.109616 | 0.050133 | 0.014625 | 94.78515 | 33.13 | 36 | 7.88 | 20.11 | 0.28 | 0.23 | 0.44 | 0.22 | 0.51 | 1.09 | 1.086628 | 1.324479
CLEML-51652 | 2026-01-12 | 105155-L-28 | 1495 | 13.1 | 13.2 | 4.42 | 0.1428 | 0.696 | 0.033229 | 0.103168 | 0.075691 | 0.0156 | 94.513512 | 32.56 | 35.89 | 8.1 | 20.66 | 0.37 | 0.19 | 0.44 | 0.22 | 0.47 | 0.98 | 1.102273 | 1.351044
CLEML-51669 | 2026-01-12 | 105156-L-18 | 1494 | 14.5 | 15 | 4.43 | 0.13 | 0.5 | 0.035 | 0.101 | 0.061 | 0.0156 | 94.7274 | 32.55 | 35.88 | 8.11 | 20.68 | 0.28 | 0.2 | 0.46 | 0.24 | 0.51 | 1.01 | 1.102304 | 1.351459
CLEML-51700 | 2026-01-12 | 105157-L-08 | 1502 | 16.1 | 16.2 | 4.36 | 0.14 | 0.75 | 0.022 | 0.108 | 0.088 | 0.016 | 94.516 | 32.15 | 36.6 | 8.07 | 20.78 | 0.24 | 0.14 | 0.49 | 0.2 | 0.44 | 0.78 | 1.138414 | 1.389425
CLEML-51710 | 2026-01-12 | 105158-L-07 | 1507 | 18.3 | 18.4 | 4.42 | 0.13 | 0.54 | 0.029 | 0.106 | 0.066 | 0.016 | 94.693 | 33.39 | 35.9 | 7.8 | 20.18 | 0.35 | 0.17 | 0.39 | 0.28 | 0.48 | 0.94 | 1.075172 | 1.308775
CLEML-51721 | 2026-01-12 | 105159-L-30 | 1484 | 19.5 | 20 | 4.43 | 0.13 | 0.5 | 0.035 | 0.1 | 0.06 | 0.016 | 94.729 | 32.65 | 36.69 | 8.21 | 19.95 | 0.22 | 0.15 | 0.46 | 0.23 | 0.49 | 0.84 | 1.123737 | 1.375191
CLEML-51733 | 2026-01-12 | 105160-L-22 | 1501 | 21.45 | 21.55 | 4.37 | 0.1326 | 0.728 | 0.02121 | 0.10075 | 0.080606 | 0.0147225 | 94.5521115 | 32.77 | 37.04 | 8.08 | 19.83 | 0.25 | 0.12 | 0.46 | 0.21 | 0.45 | 0.68 | 1.130302 | 1.376869
CLEML-51761 | 2026-01-12 | 105161-L-07 | 1477 | 0.04 | 0.14 | 4.48 | 0.1224 | 0.312 | 0.051611 | 0.11284 | 0.035388 | 0.0149175 | 94.8708435 | 33.42 | 35.87 | 8.15 | 19.29 | 0.38 | 0.23 | 0.42 | 0.21 | 0.5 | 1.11 | 1.073309 | 1.317175
CLEML-51767 | 2026-01-13 | 105162-L-24 | 1499 | 1.43 | 1.53 | 4.31 | 0.153 | 0.912 | 0.023331 | 0.133796 | 0.102232 | 0.0168675 | 94.3487735 | 32.58 | 36.45 | 8.28 | 20.16 | 0.27 | 0.14 | 0.46 | 0.2 | 0.5 | 0.82 | 1.118785 | 1.372928 |  | C | 22.3 | 25.4 | 18.6 | 0.6 | 2.81 | 52.59 | 1.365591 | 42.27273 | 860.405
CLEML-51772 | 2026-01-13 | 105163-L-04 | 1493 | 3.39 | 3.49 | 4.42 | 0.1428 | 0.528 | 0.028987 | 0.114452 | 0.071759 | 0.0174525 | 94.6765495 | 32.47 | 36.18 | 8.28 | 20.37 | 0.25 | 0.19 | 0.47 | 0.2 | 0.5 | 0.94 | 1.114259 | 1.369264 |  | A | 6.3 | NA
CLEML-51779 | 2026-01-13 | 105164-L-29 | 1496 | 5.06 | 5.16 | 4.39 | 0.153 | 0.616 | 0.02828 | 0.118482 | 0.079623 | 0.01755 | 94.597065 | 32.66 | 35.9 | 8.27 | 20.48 | 0.22 | 0.18 | 0.47 | 0.2 | 0.5 | 0.93 | 1.099204 | 1.352419 |  | B | 14.5 | 25.2 | 19.2 | 0.4 | 3.08 | 52.12 | 1.3125 | 43.24324 | 862.54
CLEML-51781 | 2026-01-13 | 105165-L-03 | 1491 | 6.5 | 7 | 4.46 | 0.13 | 0.47 | 0.042 | 0.112 | 0.056 | 0.017 | 94.713 | 32.7 | 35.49 | 8.3 | 20.64 | 0.28 | 0.2 | 0.46 | 0.27 | 0.56 | 1 | 1.085321 | 1.339144
CLEML-51829 | 2026-01-13 | 105166-L-04 | 1486 | 9.22 | 9.32 | 4.16 | 0.1224 | 0.408 | 0.051155 | 0.106524 | 0.045218 | 0.0156 | 95.091103 | 32.76 | 35.83 | 8.07 | 20.39 | 0.36 | 0.21 | 0.44 | 0.22 | 0.51 | 1.05 | 1.093712 | 1.340049
CLEML-51831 | 2026-01-13 | 105167-L-11 | 1485 | 10.3 | 10.4 | 4.12596 | 0.1428 | 0.496 | 0.032522 | 0.106392 | 0.063895 | 0.016575 | 95.015856 | 32.3 | 36.31 | 7.8 | 20.81 | 0.3 | 0.19 | 0.48 | 0.22 | 0.5 | 0.99 | 1.124149 | 1.365635
CLEML-51858 | 2026-01-13 | 105168-L-04 | 1483 | 13.15 | 13.25 | 4.26 | 0.1224 | 0.344 | 0.04949 | 0.11284 | 0.041286 | 0.016575 | 95.053409 | 32.57 | 36.22 | 7.68 | 20.74 | 0.28 | 0.2 | 0.45 | 0.22 | 0.49 | 1.05 | 1.112066 | 1.347866
CLEML-51869 | 2026-01-13 | 105169-L-07 | 1496 | 14.5 | 15 | 4.38 | 0.14 | 0.65 | 0.034 | 0.115 | 0.08 | 0.016575 | 94.584425 | 32.05 | 36.71 | 7.74 | 21.02 | 0.23 | 0.17 | 0.5 | 0.21 | 0.44 | 0.84 | 1.145398 | 1.386895
CLEML-51902 | 2026-01-13 | 105170-L-21 | 1506 | 16.22 | 16.32 | 4.22958 | 0.153 | 0.656 | 0.029906 | 0.110559 | 0.081589 | 0.016575 | 94.722791 | 31.83 | 36.56 | 7.7 | 21.46 | 0.22 | 0.16 | 0.5 | 0.2 | 0.43 | 0.83 | 1.148602 | 1.390512
CLEML-51911 | 2026-01-13 | 105171-L-22 | 1482 | 18 | 18.1 | 4.44 | 0.14 | 0.46 | 0.038 | 0.101 | 0.054 | 0.018 | 94.749 | 32.96 | 35.93 | 7.64 | 20.46 | 0.3 | 0.23 | 0.42 | 0.27 | 0.56 | 1.11 | 1.090109 | 1.321905
CLEML-51924 | 2026-01-13 | 105172-L-03 | 1489 | 19.3 | 19.4 | 4.35 | 0.16 | 0.78 | 0.03 | 0.117 | 0.086 | 0.018 | 94.459 | 32.98 | 35.81 | 7.42 | 21 | 0.27 | 0.21 | 0.42 | 0.23 | 0.5 | 1.06 | 1.08581 | 1.310794
CLEML-51937 | 2026-01-13 | 105173-L-21 | 1497 | 21.38 | 21.48 | 4.42 | 0.1428 | 0.512 | 0.032522 | 0.103974 | 0.05898 | 0.01716 | 94.712564 | 32.63 | 36.26 | 7.74 | 20.42 | 0.39 | 0.23 | 0.46 | 0.23 | 0.5 | 1.03 | 1.111247 | 1.348452
CLEML-51945 | 2026-01-13 | 105174-L-07 | 1487 | 23.4 | 23.5 | 4.32 | 0.1734 | 0.768 | 0.021917 | 0.114452 | 0.0983 | 0.01833 | 94.485601 | 33.01 | 35.69 | 7.83 | 20.93 | 0.24 | 0.17 | 0.44 | 0.22 | 0.47 | 0.9 | 1.081188 | 1.318388
CLEML-51973 | 2026-01-14 | 105175-L-13 | 1465 | 3.05 | 3.15 | 4.28 | 0.1224 | 0.296 | 0.062216 | 0.107198 | 0.036371 | 0.014625 | 95.08119 | 33.81 | 35.03 | 7.96 | 20.05 | 0.34 | 0.24 | 0.43 | 0.28 | 0.61 | 1.15 | 1.036084 | 1.271517 |  | C | 22.3 | NA
CLEML-51983 | 2026-01-14 | 105176-L-19 | 1480 | 5.25 | 5.35 | 4.54 | 0.09 | 0.12 | 0.094031 | 0.089 | 0.016 | 0.014 | 95.036969 | 32.95 | 35.52 | 7.77 | 20.94 | 0.31 | 0.2 | 0.42 | 0.22 | 0.51 | 1.06 | 1.077997 | 1.313809 |  | A | 6.3 | 25 | 18.8 | 0.6 | 3.22 | 52.38 | 1.329787 | 42.92237 | 860.71
CLEML-51987 | 2026-01-14 | 105177-L-26 | 1476 | 7.2 | 7.3 | 4.24 | 0.15 | 0.7 | 0.038 | 0.109 | 0.082 | 0.018 | 94.663 | 32.99 | 35.33 | 7.64 | 20.97 | 0.36 | 0.25 | 0.42 | 0.22 | 0.5 | 1.21 | 1.070931 | 1.302516 |  | B | 14.5 | NA
CLEML-52012 | 2026-01-14 | 105178-L-05 | 1484 | 9.1 | 9.2 | 4.47 | 0.1326 | 0.336 | 0.052318 | 0.109616 | 0.047184 | 0.016575 | 94.835707 | 33.36 | 34.86 | 7.8 | 20.94 | 0.35 | 0.25 | 0.41 | 0.22 | 0.49 | 1.21 | 1.044964 | 1.278777
CLEML-52030 | 2026-01-14 | 105179-L-31 | 1453 | 11.15 | 11.25 | 4.66 | 0.102 | 0.2 | 0.086 | 0.112 | 0.01966 | 0.014625 | 94.805715 | 33.4 | 34.74 | 7.69 | 20.36 | 0.63 | 0.34 | 0.42 | 0.23 | 0.55 | 1.45 | 1.04012 | 1.270359
CLEML-52048 | 2026-01-14 | 105180-L-26 | 1503 | 13.25 | 13.35 | 4.37 | 0.1632 | 1.344 | 0.022624 | 0.099944 | 0.121892 | 0.0156 | 93.86274 | 32.2 | 35.97 | 7.59 | 21.51 | 0.32 | 0.21 | 0.48 | 0.2 | 0.45 | 0.98 | 1.117081 | 1.352795
CLEML-52062 | 2026-01-14 | 105181-L-06 | 1515 | 14.5 | 15 | 4.38 | 0.153 | 0.688 | 0.029694 | 0.098332 | 0.07864 | 0.014625 | 94.557709 | 31.79 | 36.06 | 7.75 | 21.9 | 0.26 | 0.19 | 0.5 | 0.19 | 0.4 | 0.87 | 1.134319 | 1.378106
CLEML-52094 | 2026-01-14 | 105182-L-19 | 1484 | 16.2 | 16.3 | 4.49 | 0.12 | 0.31 | 0.065 | 0.108 | 0.029 | 0.015 | 94.863 | 32.65 | 35.2 | 8.05 | 20.81 | 0.47 | 0.27 | 0.41 | 0.25 | 0.52 | 1.25 | 1.078101 | 1.324655
CLEML-52113 | 2026-01-14 | 105183-L-12 | 1489 | 17.4 | 17.5 | 4.44 | 0.13 | 0.46 | 0.043 | 0.1 | 0.056 | 0.015 | 94.756 | 33.46 | 34.8 | 7.97 | 20.83 | 0.33 | 0.24 | 0.43 | 0.23 | 0.48 | 1.14 | 1.040048 | 1.278243
CLEML-52127 | 2026-01-14 | 105184-L-08 | 1490 | 19.4 | 19.5 | 4.43 | 0.13 | 0.48 | 0.049 | 0.102 | 0.054 | 0.015 | 94.74 | 33.19 | 34.81 | 8.01 | 21.15 | 0.34 | 0.22 | 0.45 | 0.23 | 0.5 | 1 | 1.04881 | 1.290148
CLEML-52137 | 2026-01-14 | 105185-L-29 | 1488 | 21 | 21.1 | 4.47 | 0.1224 | 0.328 | 0.067165 | 0.108004 | 0.034405 | 0.01443 | 94.855596 | 33.84 | 34.49 | 7.92 | 20.4 | 0.49 | 0.29 | 0.39 | 0.21 | 51 | 1.26 | 1.019208 | 1.253251
CLEML-52144 | 2026-01-14 | 105186-L-08 | 1479 | 23.3 | 23.4 | 4.37 | 0.1326 | 0.424 | 0.060802 | 0.114452 | 0.046201 | 0.0156 | 94.836345 | 33.08 | 35.19 | 8.7 | 19.54 | 0.46 | 0.33 | 0.37 | 0.2 | 0.48 | 1.55 | 1.063785 | 1.326784
CLEML-52171 | 2026-01-15 | 105187-L-18 | 1482 | 1.2 | 1.3 | 4.32 | 0.1428 | 0.6 | 0.041713 | 0.10881 | 0.062912 | 0.016575 | 94.70719 | 33.68 | 34.61 | 7.9 | 20.86 | 0.36 | 0.24 | 0.42 | 0.23 | 0.52 | 1.08 | 1.027613 | 1.262173 |  | C | 22.3 | 25.2 | 18.4 | 0.6 | 3.05 | 52.75 | 1.369565 | 42.20183 | 861.625
CLEML-52173 | 2026-01-15 | 105188-L-19 | 1490 | 3.3 | 3.4 | 4.27 | 0.1632 | 0.984 | 0.030401 | 0.117676 | 0.097317 | 0.01755 | 94.319856 | 33.44 | 35.14 | 7.96 | 20.87 | 0.27 | 0.2 | 0.45 | 0.21 | 0.46 | 0.91 | 1.050837 | 1.288876 |  | A | 6.3 | NA
CLEML-52184 | 2026-01-15 | 105189-L-04 | 1493 | 5.2 | 5.3 | 4.37 | 0.1428 | 0.552 | 0.038885 | 0.097526 | 0.059963 | 0.014625 | 94.724201 | 33.42 | 35.06 | 8.04 | 20.8 | 0.29 | 0.21 | 0.44 | 0.21 | 0.47 | 0.96 | 1.049072 | 1.289647 |  | B | 14.5 | 25.2 | 19.4 | 0.6 | 3.35 | 51.45 | 1.298969 | 43.49776 | 870.775
CLEML-52212 | 2026-01-15 | 105190-L-03 | 1477 | 7 | 7.1 | 4.47 | 0.1224 | 0.32 | 0.068579 | 0.115258 | 0.033422 | 0.014625 | 94.855716 | 33.86 | 34.55 | 8.01 | 20.14 | 0.46 | 0.29 | 0.41 | 0.23 | 0.51 | 1.23 | 1.020378 | 1.25694
CLEML-52228 | 2026-01-15 | 105191-L-27 | 1500 | 8.35 | 8.45 | 4.06002 | 0.153 | 0.936 | 0.023331 | 0.10075 | 0.095351 | 0.0156 | 94.615948 | 32.32 | 35.91 | 8.05 | 21.17 | 0.31 | 0.18 | 0.49 | 0.21 | 0.44 | 0.83 | 1.111077 | 1.360149
CLEML-52233 | 2026-01-15 | 105192-L-04 | 1499 | 9.57 | 10.07 | 4.16 | 0.1326 | 0.352 | 0.054303 | 0.105717 | 0.045218 | 0.016575 | 95.133587 | 33.15 | 35.36 | 7.98 | 20.53 | 0.41 | 0.23 | 0.44 | 0.23 | 0.51 | 1.05 | 1.066667 | 1.307391
CLEML-52252 | 2026-01-15 | 105193-L-28 | 1482 | 12 | 12.1 | 4.08 | 0.1224 | 0.416 | 0.059812 | 0.106524 | 0.044235 | 0.0156 | 95.155429 | 33.42 | 35.25 | 8.14 | 20.14 | 0.32 | 0.25 | 0.46 | 0.23 | 0.52 | 1.11 | 1.054758 | 1.298324
CLEML-52266 | 2026-01-15 | 105194-L-28 | 1496 | 13.25 | 13.35 | 3.91872 | 0.1428 | 0.848 | 0.02828 | 0.103168 | 0.079623 | 0.016575 | 94.862834 | 31.89 | 36.87 | 8.36 | 20.62 | 0.23 | 0.15 | 0.48 | 0.17 | 0.36 | 0.77 | 1.156162 | 1.418313
CLEML-52278 | 2026-01-15 | 105195-L-31 | 1532 | 15.1 | 15.2 | 4.24 | 0.18 | 1.2 | 0.015 | 0.098 | 0.124 | 0.016 | 94.127 | 32.57 | 36.9 | 8.39 | 19.93 | 0.18 | 0.15 | 0.45 | 0.18 | 0.36 | 0.78 | 1.132944 | 1.390543
CLEML-52305 | 2026-01-15 | 105196-L-12 | 1493 | 17 | 17.1 | 4.44 | 0.14 | 0.51 | 0.052 | 0.103 | 0.053 | 0.013 | 94.689 | 34.11 | 35.72 | 8.22 | 19.12 | 0.36 | 0.22 | 0.41 | 0.24 | 0.52 | 0.97 | 1.0472 | 1.288185
CLEML-52322 | 2026-01-15 | 105197-L-27 | 1454 | 19 | 19.1 | 4.48 | 0.11 | 0.11 | 0.085 | 0.106 | 0.014 | 0.012 | 95.083 | 35.13 | 34.08 | 8.2 | 18.43 | 0.76 | 0.39 | 0.35 | 0.32 | 0.73 | 1.48 | 0.970111 | 1.20353
CLEML-52335 | 2026-01-15 | 105198-L-28 | 1495 | 20.2 | 20.3 | 4.47 | 0.124 | 0.4 | 0.072 | 0.092 | 0.042 | 0.011 | 94.789 | 34.71 | 35.19 | 8.23 | 18.65 | 0.47 | 0.31 | 0.42 | 0.23 | 0.51 | 1.17 | 1.013829 | 1.250936
CLEML-52345 | 2026-01-15 | 105199-L-12 | 1465 | 22.35 | 22.45 | 4.54 | 0.11 | 0.15 | 0.096 | 0.081 | 0.016 | 0.01 | 94.997 | 34.96 | 34.56 | 8.25 | 18.9 | 0.51 | 0.33 | 0.4 | 0.23 | 0.51 | 1.24 | 0.9885584 | 1.224542
CLEML-52365 | 2026-01-15 | 105200-L-26 | 1479 | 0.2 | 0.3 | 4.43 | 0.13 | 0.55 | 0.06 | 0.087 | 0.05 | 0.012 | 94.681 | 35 | 34.6 | 8.27 | 19.04 | 0.37 | 0.3 | 0.4 | 0.23 | 0.5 | 1.18 | 0.9885714 | 1.224857
CLEML-52373 | 2026-01-16 | 105201-L-12 | 1495 | 2.15 | 2.25 | 4.3 | 0.16 | 0.99 | 0.033 | 0.104 | 0.086 | 0.011 | 94.316 | 33.72 | 36.14 | 8.22 | 19.43 | 0.29 | 0.2 | 0.46 | 0.19 | 0.4 | 0.84 | 1.071767 | 1.31554 |  | C | 22.3 | NR
CLEML-52377 | 2026-01-16 | 105202-L-28 | 1492 | 4.45 | 4.55 | 4.43 | 0.13 | 0.56 | 0.053 | 0.086 | 0.06 | 0.011 | 94.67 | 33.41 | 36.2 | 8.48 | 19.49 | 0.24 | 0.19 | 0.55 | 0.21 | 0.45 | 0.68 | 1.083508 | 1.337324 |  | A | 6.3 | NR
CLEML-52389 | 2026-01-16 | 105203-L-17 | 1478 | 5.3 | 5.4 | 4.44 | 0.12 | 0.5 | 0.071 | 0.082 | 0.047 | 0.01 | 94.73 | 33.76 | 35.62 | 8.53 | 19.46 | 0.32 | 0.22 | 0.57 | 0.22 | 0.49 | 0.7 | 1.055095 | 1.307761 |  | B | 14.5 | NR
CLEML-52522 | 2026-01-16 | 105204-17 | NR | 21.25 | 21.35 | 4.45 | 0.115 | 0.45 | 0.091 | 0.092 | 0.0442 | 0.012 | 94.7458 | 36.44 | 35.74 | 8.53 | 16.39 | 0.47 | 0.34 | 0.47 | 0.18 | 0.4 | 0.92 | 0.9807903 | 1.214874
CLEML-52530 | 2026-01-16 | 105205-L-20 | 1434 | 23.1 | 23.2 | 4.3 | 0.13 | 0.96 | 0.074 | 0.124 | 0.073 | 0.012 | 94.327 | 36.27 | 36.26 | 8.38 | 16.51 | 0.52 | 0.24 | 0.48 | 0.19 | 0.44 | 0.62 | 0.9997243 | 1.230769
CLEML-52546 | 2026-01-16 | 105206-L-20 | 1438 | 0.3 | 0.4 | 4.31 | 0.13 | 0.94 | 0.092 | 0.115 | 0.071 | 0.011 | 94.331 | 36.51 | 35.51 | 8.26 | 16.13 | 0.92 | 0.29 | 0.47 | 0.21 | 0.5 | 0.7 | 0.9726102 | 1.19885
CLEML-52552 | 2026-01-17 | 105207-L-17 | 1457 | 2.1 | 2.2 | 4.27 | 0.15 | 1.09 | 0.05 | 0.113 | 0.079 | 0.011 | 94.237 | 36.04 | 36.64 | 8.78 | 16.01 | 0.36 | 0.25 | 0.49 | 0.21 | 0.47 | 0.65 | 1.016648 | 1.260266 |  | C | 22.5 | 25 | 16.6 | 0.6 | 2.95 | 54.85 | 1.506024 | 39.90385 | 852.475
CLEML-52572 | 2026-01-17 | 105208-L-27 | NA | 5.1 | 5.2 | 4.22 | 0.15 | 1.29 | 0.037 | 0.103 | 0.09 | 0.01 | 94.1 | 34.78 | 37.44 | 8.79 | 16.65 | 0.56 | 0.17 | 0.51 | 0.17 | 0.36 | 0.46 | 1.076481 | 1.329212 |  | A | 6.3 | NA
CLEML-52571 | 2026-01-17 | 105209-L-18 | 1494 | 6.5 | 7 | 4.34 | 0.15 | 0.89 | 0.046 | 0.095 | 0.074 | 0.01 | 94.395 | 33.8 | 36.29 | 8.79 | 18.63 | 0.32 | 0.19 | 0.57 | 0.24 | 0.52 | 0.54 | 1.073669 | 1.333728 |  | B | 14.3 | 25.2 | 17.6 | 0.6 | 3.22 | 53.38 | 1.431818 | 41.1215 | 866.81
CLEML-52599 | 2026-01-17 | 105210-L-17 | 1495 | 8.2 | 8.3 | 4.4 | 0.13 | 0.67 | 0.057 | 0.088 | 0.063 | 0.01 | 94.582 | 33.97 | 35.72 | 8.92 | 18.88 | 0.26 | 0.19 | 0.6 | 0.24 | 0.53 | 0.49 | 1.051516 | 1.314101
CLEML-52618 | 2026-01-17 | 105211-L-04 | 1475 | 10 | 10.1 | 4.48 | 0.13 | 0.38 | 0.086 | 0.08 | 0.036 | 0.009 | 94.799 | 34.17 | 34.84 | 8.83 | 19.29 | 0.41 | 0.25 | 0.55 | 0.24 | 0.55 | 0.75 | 1.019608 | 1.278022
CLEML-52622 | 2026-01-17 | 105212-L-17 | 1457 | 11.2 | 11.3 | 4.5 | 0.11 | 0.29 | 0.084 | 0.08 | 0.021 | 0.009 | 94.906 | 34.12 | 34.35 | 8.67 | 19.18 | 0.57 | 0.33 | 0.49 | 0.28 | 0.56 | 1.06 | 1.006741 | 1.260844
CLEML-52643 | 2026-01-17 | 105213 L-21 | 1482 | 13.1 | 13.2 | 4.38 | 0.14 | 0.72 | 0.045 | 0.096 | 0.072 | 0.01 | 94.537 | 33.1 | 35.85 | 8.56 | 19.91 | 0.29 | 0.2 | 0.54 | 0.21 | 0.5 | 0.74 | 1.083082 | 1.341692
CLEML-526562 | 2026-01-17 | 105214 L-25 | 1496 | 14.25 | 14.35 | 4.44 | 0.131 | 0.5 | 0.056 | 0.082 | 0.0518 | 0.01 | 94.7292 | 33.61 | 35.62 | 8.71 | 19.18 | 0.41 | 0.24 | 0.54 | 0.24 | 0.55 | 0.79 | 1.059804 | 1.318953
CLEML-52687 | 2026-01-17 | 105215 L-26 | 1498 | 15.37 | 15.47 | 4.38 | 0.136 | 0.72 | 0.048 | 0.095 | 0.0672 | 0.01 | 94.5438 | 33.53 | 35.5 | 8.68 | 19.59 | 0.27 | 0.23 | 0.53 | 0.25 | 0.55 | 0.77 | 1.058753 | 1.317626
CLEML-52700 | 2026-01-17 | 105216 L-17 | 1513 | 17.28 | 17.38 | 4.41 | 0.13 | 0.64 | 0.054 | 0.085 | 0.06 | 0.009 | 94.612 | 33.17 | 35.94 | 8.92 | 19.37 | 0.28 | 0.2 | 0.55 | 0.22 | 0.52 | 0.72 | 1.083509 | 1.352427
CLEML-52715 | 2026-01-17 | 105217 L-31 | 1504 | 18.52 | 19.02 | 4.48 | 0.129 | 0.37 | 0.073 | 0.079 | 0.039 | 0.01 | 94.82 | 33.88 | 35.07 | 8.72 | 19.18 | 0.45 | 0.28 | 0.5 | 0.26 | 0.59 | 0.97 | 1.035124 | 1.292503
CLEML-52721 | 2026-01-17 | 105218 L-18 | 1470 | 20.5 | 21 | 4.49 | 0.11 | 0.23 | 0.078 | 0.078 | 0.0218 | 0.01 | 94.9822 | 34.05 | 34.86 | 8.79 | 18.83 | 0.5 | 0.34 | 0.49 | 0.27 | 0.65 | 1.11 | 1.023789 | 1.281938
CLEML-52732 | 2026-01-17 | 105219 L-04 | 1482 | 21.5 | 22 | 4.45 | 0.119 | 0.48 | 0.074 | 0.081 | 0.043 | 0.01 | 94.743 | 34.54 | 35 | 8.9 | 18.64 | 0.4 | 0.25 | 0.5 | 0.26 | 0.59 | 0.83 | 1.013318 | 1.27099
CLEML-52736 | 2026-01-17 | 105220-L-24 | 1483 | 23.4 | 23.5 | 4.45 | 0.13 | 0.47 | 0.059 | 0.083 | 0.045 | 0.011 | 94.752 | 33.35 | 35.7 | 8.92 | 18.94 | 0.51 | 0.28 | 0.51 | 0.22 | 0.5 | 0.95 | 1.070465 | 1.337931
CLEML-52758 | 2026-01-18 | 105221-L-24 | 1498 | 0.5 | 1 | 4.46 | 0.13 | 0.43 | 0.051 | 0.077 | 0.044 | 0.01 | 94.798 | 33.38 | 35.9 | 9.03 | 18.85 | 0.37 | 0.25 | 0.52 | 0.22 | 0.49 | 0.88 | 1.075494 | 1.346016 |  | C | 22.5
CLEML-52764 | 2026-01-18 | 105222-L-21 | 1490 | 2 | 2.1 | 4.46 | 0.13 | 0.45 | 0.053 | 0.079 | 0.043 | 0.01 | 94.775 | 33.4 | 36 | 9.15 | 18.75 | 0.32 | 0.25 | 0.53 | 0.2 | 0.45 | 0.84 | 1.077844 | 1.351796 |  | A | 6.3 | 25 | 18 | 0.6 | 3.08 | 53.32 | 1.388889 | 41.86047 | 856.44
CLEML-52771 | 2026-01-18 | 105223-L-17 | 1483 | 4.4 | 4.5 | 4.48 | 0.14 | 0.28 | 0.083 | 0.08 | 0.031 | 0.01 | 94.896 | 33.89 | 35.07 | 9.15 | 18.58 | 0.57 | 0.33 | 0.47 | 0.22 | 0.49 | 1.13 | 1.034819 | 1.30481
CLEML-52778 | 2026-01-18 | 105224 L-31 | 1467 | 6.24 | 6.34 | 4.5 | 0.115 | 0.25 | 0.094 | 0.083 | 0.0231 | 0.01 | 94.9249 | 34.36 | 34.79 | 9.15 | 18.26 | 0.53 | 0.35 | 0.47 | 0.26 | 0.58 | 1.14 | 1.012515 | 1.278813
CLEML-52786 | 2026-01-18 | 105225 L-03 | 1490 | 7.2 | 7.3 | 4.48 | 0.128 | 0.37 | 0.069 | 0.084 | 0.037 | 0.011 | 94.821 | 34.04 | 35.52 | 9.2 | 18.37 | 0.35 | 0.27 | 0.5 | 0.22 | 0.49 | 0.93 | 1.043478 | 1.313749
CLEML-52806 | 2026-01-18 | 105226 L-13 | 1486 | 8.3 | 8.4 | 4.42 | 0.145 | 0.58 | 0.043 | 0.084 | 0.0576 | 0.011 | 94.6594 | 34.06 | 35.44 | 9.08 | 18.76 | 0.29 | 0.24 | 0.49 | 0.21 | 0.47 | 0.85 | 1.040517 | 1.307105
CLEML-52825 | 2026-01-18 | 105227 L-17 | 1497 | 10.27 | 10.37 | 4.45 | 0.136 | 0.49 | 0.05 | 0.083 | 0.0465 | 0.01 | 94.7345 | 33.73 | 35.75 | 9.2 | 18.68 | 0.29 | 0.23 | 0.51 | 0.22 | 0.49 | 0.81 | 1.059887 | 1.332642
CLEML-105228 | 2026-01-18 | 105228 L-5 | 1494 | 11.58 | 12.08 | 4.43 | 0.161 | 0.55 | 0.093 | 0.094 | 0.0276 | 0.015 | 94.6294 | 33.66 | 35.72 | 8.96 | 18.88 | 0.32 | 0.27 | 0.52 | 0.21 | 0.46 | 0.89 | 1.0612 | 1.327392
CLEML-52855 | 2026-01-18 | 105229 L-03 | 1495 | 14.05 | 14.15 | 4.5 | 0.112 | 0.19 | 0.098 | 0.079 | 0.018 | 0.009 | 94.994 | 34.31 | 34.81 | 8.85 | 18.75 | 0.52 | 0.33 | 0.48 | 0.21 | 0.5 | 1.06 | 1.014573 | 1.272515
CLEML-52864 | 2026-01-18 | 105230 L-06 | 1461 | 14.45 | 14.55 | 4.45 | 0.1 | 0.21 | 0.092 | 0.075 | 0.0196 | 0.008 | 95.0454 | 34.26 | 34.64 | 8.88 | 18.54 | 0.68 | 0.35 | 0.47 | 0.21 | 0.51 | 1.24 | 1.011092 | 1.270286
CLEML-52903 | 2026-01-18 | 105231 L-19 | 1494 | 16.44 | 16.54 | 4.47 | 0.133 | 0.39 | 0.069 | 0.083 | 0.0359 | 0.01 | 94.8091 | 33.97 | 34.83 | 8.83 | 19.07 | 0.51 | 0.33 | 0.47 | 0.21 | 0.51 | 1.1 | 1.025316 | 1.285252
CLEML-52912 | 2026-01-18 | 105232 L-06 | 1483 | 17.5 | 18 | 4.46 | 0.132 | 0.45 | 0.06 | 0.079 | 0.048 | 0.01 | 94.761 | 34.32 | 35.16 | 8.81 | 18.88 | 0.38 | 0.26 | 0.49 | 0.22 | 0.49 | 0.91 | 1.024476 | 1.281177
CLEML-52921 | 2026-01-18 | 105233 L-17 | 1502 | 19.25 | 19.35 | 4.42 | 0.142 | 0.58 | 0.048 | 0.089 | 0.0598 | 0.012 | 94.6492 | 33.36 | 36.43 | 8.7 | 19.06 | 0.27 | 0.21 | 0.55 | 0.18 | 0.42 | 0.71 | 1.092026 | 1.352818
CLEML-52927 | 2026-01-18 | 105234-L-18 | 1525 | 20.45 | 20.55 | 4.47 | 0.12 | 0.41 | 0.067 | 0.077 | 0.044 | 0.01 | 94.802 | 33.83 | 35.74 | 8.76 | 19.34 | 0.27 | 0.19 | 0.44 | 0.2 | 0.41 | 0.63 | 1.056459 | 1.315401
CLEML-52936 | 2026-01-18 | 105235-L-05 | 1495 | 22.5 | 23 | 4.47 | 0.13 | 0.4 | 0.075 | 0.084 | 0.038 | 0.011 | 94.792 | 34.45 | 34.96 | 8.85 | 18.91 | 0.25 | 0.28 | 0.47 | 0.24 | 0.52 | 0.97 | 1.014804 | 1.271698
CLEML-52955 | 2026-01-18 | 105236-L-25 | 1493 | 0.3 | 0.4 | 4.48 | 0.13 | 0.37 | 0.079 | 0.082 | 0.037 | 0.011 | 94.811 | 34.3 | 34.91 | 8.87 | 18.95 | 0.38 | 0.28 | 0.48 | 0.21 | 0.52 | 0.98 | 1.017784 | 1.276385
CLEML-52961 | 2026-01-19 | 105237-L-12 | 1502 | 2 | 2.1 | 4.47 | 0.13 | 0.4 | 0.085 | 0.08 | 0.04 | 0.01 | 94.785 | 34.22 | 34.75 | 8.76 | 19.16 | 0.43 | 0.3 | 0.49 | 0.24 | 0.54 | 1.02 | 1.015488 | 1.271479 |  | C | 22.3 | 25.8 | 18.8 | 0.6 | 3.35 | 51.45 | 1.37234 | 42.15247 | 889.075
CLEML-52967 | 2026-01-19 | 105238-L-11 | 1496 | 3.45 | 3.55 | 4.42 | 0.13 | 0.58 | 0.055 | 0.086 | 0.056 | 0.011 | 94.662 | 33.89 | 35.4 | 8.77 | 19.47 | 0.27 | 0.21 | 0.53 | 0.2 | 0.42 | 0.74 | 1.044556 | 1.303334 |  | A | 6.3
CLEML-52977 | 2026-01-19 | 105239-L-05 | 1490 | 5.45 | 5.55 | 4.49 | 0.12 | 0.33 | 0.084 | 0.082 | 0.032 | 0.01 | 94.852 | 34.65 | 34.46 | 8.93 | 18.79 | 0.45 | 0.31 | 0.47 | 0.26 | 0.57 | 1.01 | 0.99 | 1.25 |  | A | 14.3 | 25 | 18 | 0.6 | 3.08 | 53.32 | 1.388889 | 41.86047 | 856.44
CLEML-52985 | 2026-01-19 | 105240-L-17 | 1499 | 7.15 | 7.25 | 4.44 | 0.14 | 0.5 | 0.057 | 0.079 | 0.05 | 0.011 | 94.723 | 34.17 | 35.01 | 8.94 | 19.01 | 0.34 | 0.27 | 0.5 | 0.24 | 0.51 | 0.91 | 1.024583 | 1.286216
CLEML-53011 | 2026-01-19 | 105241-L-12 | 1489 | 8.25 | 8.35 | 4.49 | 0.11 | 0.34 | 0.091 | 0.081 | 0.0309 | 0.009 | 94.8481 | 34.87 | 34.21 | 8.76 | 18.83 | 0.63 | 0.28 | 0.47 | 0.28 | 0.64 | 0.93 | 0.9810726 | 1.232291
CLEML-53017 | 2026-01-19 | 105242-L-42 | 1505 | 10 | 10.1 | 4.45 | 0.121 | 0.48 | 0.071 | 0.078 | 0.047 | 0.01 | 94.743 | 33.91 | 34.83 | 8.94 | 19.36 | 0.37 | 0.27 | 0.52 | 0.26 | 0.55 | 0.89 | 1.027131 | 1.29077
CLEML-53036 | 2026-01-19 | 105243-L-29 | 1494 | 11.5 | 12 | 4.43 | 0.128 | 0.54 | 0.053 | 0.078 | 0.0523 | 0.01 | 94.7087 | 33.32 | 35.52 | 8.98 | 19.57 | 0.31 | 0.21 | 0.56 | 0.23 | 0.49 | 0.69 | 1.066026 | 1.335534
CLEML-53060 | 2026-01-19 | 105244-L-04 | 1482 | 13.45 | 13.55 | 4.48 | 0.128 | 0.36 | 0.083 | 0.077 | 0.032 | 0.008 | 94.832 | 33.37 | 35.85 | 8.76 | 18.89 | 0.43 | 0.28 | 0.55 | 0.25 | 0.58 | 0.92 | 1.074318 | 1.336829
CLEML-53066 | 2026-01-19 | 105245-L-27 | 1479 | 15 | 15.1 | 4.44 | 0.13 | 0.5 | 0.052 | 0.081 | 0.051 | 0.01 | 94.736 | 33.55 | 35.5 | 8.98 | 19.05 | 0.34 | 0.25 | 0.54 | 0.25 | 0.55 | 0.84 | 1.058122 | 1.325782
CLEML-53094 | 2026-01-19 | 105246-L-18 | 1514 | 16.2 | 16.3 | 4.4 | 0.13 | 0.65 | 0.043 | 0.08 | 0.063 | 0.01 | 94.624 | 32.83 | 35.59 | 9.24 | 19.75 | 0.34 | 0.2 | 0.57 | 0.23 | 0.48 | 0.65 | 1.084069 | 1.365519
CLEML-53103 | 2026-01-19 | 105247-L-21 | 1487 | 17.25 | 17.35 | 4.45 | 0.11 | 0.47 | 0.069 | 0.08 | 0.047 | 0.008 | 94.766 | 32.94 | 35.68 | 8.77 | 19.75 | 0.45 | 0.22 | 0.6 | 0.25 | 0.53 | 0.7 | 1.083182 | 1.349423
CLEML-53121 | 2026-01-19 | 105248-L-04 | 1500 | 19 | 19.1 | 4.41 | 0.12 | 0.6 | 0.05 | 0.097 | 0.058 | 0.008 | 94.657 | 33.06 | 36.78 | 8.7 | 19.25 | 0.21 | 0.15 | 0.55 | 0.21 | 0.42 | 0.57 | 1.112523 | 1.375681
CLEML-53127 | 2026-01-19 | 105249-L-22 | 1498 | 20.15 | 20.25 | 4.47 | 0.1 | 0.39 | 0.068 | 0.081 | 0.04 | 0.008 | 94.843 | 33.73 | 36.32 | 8.52 | 18.82 | 0.34 | 0.2 | 0.52 | 0.23 | 0.49 | 0.73 | 1.076786 | 1.32938
CLEML-53136 | 2026-01-19 | 105250-L-28 | 1501 | 21.45 | 21.55 | 4.43 | 0.12 | 0.54 | 0.047 | 0.083 | 0.053 | 0.009 | 94.718 | 34.06 | 36.03 | 8.54 | 18.85 | 0.3 | 0.19 | 0.5 | 0.21 | 0.5 | 0.69 | 1.057839 | 1.308573
CLEML-53142 | 2026-01-19 | 105251-L-11 | 1517 | 23.1 | 23.2 | 4.38 | 0.14 | 0.73 | 0.04 | 0.1 | 0.07 | 0.01 | 94.53 | 32.68 | 36.74 | 8.67 | 19.66 | 0.2 | 0.17 | 0.58 | 0.19 | 0.4 | 0.61 | 1.124235 | 1.389535
CLEML-53161 | 2026-01-20 | 105252-L-6 | 1506 | 0.5 | 1 | 4.43 | 0.123 | 0.56 | 0.043 | 0.085 | 0.0538 | 0.009 | 94.6962 | 33.14 | 36.05 | 8.69 | 19.66 | 0.26 | 0.19 | 0.56 | 0.22 | 0.46 | 0.67 | 1.087809 | 1.35003 |  | C | 22.3 | NA
CLEML-53166 | 2026-01-20 | 105253-L-22 | 1471 | 2.3 | 2.4 | 4.48 | 0.12 | 0.24 | 0.084 | 0.08 | 0.023 | 0.009 | 94.964 | 34.03 | 34.89 | 8.91 | 18.99 | 0.42 | 0.31 | 0.49 | 0.24 | 0.53 | 1.07 | 1.025272 | 1.2871 |  | A | 6.3 | 25.4 | 18 | 0.6 | 3.22 | 52.78 | 1.411111 | 41.47465 | 872.91
CLEML-53171 | 2026-01-20 | 105254-L-28 | 1497 | 4.2 | 4.3 | 4.45 | 0.13 | 0.49 | 0.052 | 0.082 | 0.049 | 0.01 | 94.737 | 32.96 | 35.81 | 8.82 | 19.69 | 0.28 | 0.22 | 0.56 | 0.24 | 0.53 | 0.79 | 1.086468 | 1.354066 |  | B | 14.3 | NA
CLEML-53182 | 2026-01-20 | 105255-L-08 | 1507 | 6.25 | 6.35 | 4.46 | 0.12 | 0.42 | 0.056 | 0.083 | 0.044 | 0.01 | 94.807 | 33.51 | 35.31 | 8.86 | 19.5 | 0.32 | 0.24 | 0.53 | 0.24 | 0.53 | 0.86 | 1.053715 | 1.318114
CLEML-53188 | 2026-01-20 | 105256-L-03 | 1492 | 8.25 | 8.35 | 4.45 | 0.102 | 0.46 | 0.09 | 0.082 | 0.0451 | 0.008 | 94.7629 | 33.54 | 35.33 | 8.66 | 19.6 | 0.33 | 0.23 | 0.52 | 0.26 | 0.56 | 0.86 | 1.053369 | 1.311568
CLEML-53221 | 2026-01-20 | 105257-L-29 | 1481 | 8.57 | 9.08 | 4.45 | 0.121 | 0.49 | 0.063 | 0.084 | 0.0473 | 0.009 | 94.7357 | 33.53 | 35.53 | 8.69 | 19.38 | 0.29 | 0.23 | 0.51 | 0.27 | 0.6 | 0.87 | 1.059648 | 1.318819
CLEML-53223 | 2026-01-20 | 105258-L-30 | 1482 | 10.28 | 10.38 | 4.42 | 0.12 | 0.58 | 0.056 | 0.08 | 0.0478 | 0.009 | 94.6872 | 34.04 | 35.22 | 8.8 | 18.92 | 0.3 | 0.26 | 0.49 | 0.29 | 0.62 | 0.96 | 1.034665 | 1.293184
CLEML-53251 | 2026-01-20 | 105259-L-21 | 1507 | 12 | 12.1 | 4.42 | 0.128 | 0.57 | 0.051 | 0.083 | 0.0581 | 0.009 | 94.6809 | 33.43 | 35.65 | 8.66 | 19.61 | 0.33 | 0.2 | 0.55 | 0.24 | 0.53 | 0.71 | 1.066407 | 1.325456
CLEML-53256 | 2026-01-20 | 105260-L-04 | 1486 | 14.15 | 14.25 | 4.43 | 0.14 | 0.56 | 0.055 | 0.08 | 0.048 | 0.02 | 94.667 | 33.84 | 35.07 | 8.77 | 19.37 | 0.3 | 0.26 | 0.5 | 0.26 | 0.59 | 0.96 | 1.036348 | 1.295508
CLEML-53284 | 2026-01-20 | 105261-L-31 | 1480 | 15.3 | 15.4 | 4.46 | 0.12 | 0.43 | 0.052 | 0.075 | 0.047 | 0.01 | 94.806 | 33.38 | 35.66 | 8.9 | 19.36 | 0.27 | 0.22 | 0.52 | 0.23 | 0.5 | 0.85 | 1.068304 | 1.334931
CLEML-53301 | 2026-01-20 | 105262-L-18 | 1501 | 17.1 | 17.2 | 4.42 | 0.12 | 0.58 | 0.044 | 0.08 | 0.053 | 0.011 | 94.692 | 33.29 | 35.43 | 8.94 | 19.45 | 0.29 | 0.23 | 0.54 | 0.26 | 0.55 | 0.85 | 1.064284 | 1.332833
CLEML-53316 | 2026-01-20 | 105263-L-13 | 1494 | 18.5 | 19 | 4.4 | 0.13 | 0.65 | 0.049 | 0.08 | 0.067 | 0.008 | 94.616 | 33.24 | 35.27 | 8.85 | 19.93 | 0.28 | 0.23 | 0.54 | 0.25 | 0.51 | 0.8 | 1.061071 | 1.327316
CLEML-53323 | 2026-01-20 | 105264-L-12 | 1492 | 20.2 | 20.3 | 4.42 | 0.11 | 0.6 | 0.044 | 0.081 | 0.044 | 0.008 | 94.693 | 33.64 | 34.94 | 8.91 | 19.22 | 0.46 | 0.29 | 0.49 | 0.24 | 0.52 | 1.06 | 1.038644 | 1.303508
CLEML-53337 | 2026-01-20 | 105265-L-07 | 1480 | 21.4 | 21.5 | 4.45 | 0.12 | 0.49 | 0.056 | 0.073 | 0.045 | 0.008 | 94.758 | 34.28 | 34.81 | 8.88 | 19.08 | 0.29 | 0.26 | 0.49 | 0.21 | 0.5 | 0.94 | 1.015461 | 1.274504
CLEML-53339 | 2026-01-20 | 105266-L-24 | 1486 | 23 | 23.1 | 4.42 | 0.12 | 0.57 | 0.069 | 0.077 | 0.05 | 0.008 | 94.686 | 32.55 | 35.26 | 9.09 | 20.3 | 0.27 | 0.21 | 0.52 | 0.2 | 0.38 | 1.1 | 1.083257 | 1.362519
CLEML-53360 | 2026-01-20 | 105267-L-05 | 1498 | 1 | 1.1 | 4.34 | 0.12 | 0.87 | 0.049 | 0.079 | 0.054 | 0.008 | 94.48 | 32.88 | 35.92 | 9.12 | 19.62 | 0.27 | 0.19 | 0.58 | 0.22 | 0.45 | 0.65 | 1.092457 | 1.36983
CLEML-53364 | 2026-01-21 | 105268-L-13 | 1486 | 2.25 | 2.35 | 4.47 | 0.12 | 0.4 | 0.076 | 0.08 | 0.033 | 0.009 | 94.812 | 33.1 | 35.5 | 9.13 | 19.44 | 0.29 | 0.24 | 0.55 | 0.22 | 0.53 | 0.84 | 1.072508 | 1.348338 |  | C | 22.3 | 25.8 | 18.6 | 0.6 | 3.48 | 51.52 | 1.387097 | 41.89189 | 893.04
CLEML-53370 | 2026-01-21 | 105269-L-24 | 1478 | 4 | 4.1 | 4.47 | 0.12 | 0.4 | 0.081 | 0.076 | 0.03 | 0.009 | 94.814 | 33.63 | 34.84 | 9.09 | 19.25 | 0.4 | 0.29 | 0.51 | 0.24 | 0.56 | 1.01 | 1.03598 | 1.306274 |  | A | 6.3
CLEML-53378 | 2026-01-21 | 105270-L-08 | 1477 | 5.25 | 5.35 | 4.48 | 0.12 | 0.36 | 0.071 | 0.082 | 0.028 | 0.009 | 94.85 | 33.46 | 35.17 | 9.2 | 19 | 0.36 | 0.3 | 0.52 | 0.25 | 0.52 | 1.03 | 1.051106 | 1.326061 |  | B | 14.3 | 24.8 | 18 | 0.6 | 3.08 | 53.52 | 1.377778 | 42.05607 | 850.34
CLEML-53383 | 2026-01-21 | 105271-L-27 | 1468 | 7.35 | 7.45 | 4.49 | 0.1 | 0.18 | 0.098 | 0.082 | 0.017 | 0.008 | 95.025 | 33.64 | 34.8 | 9.25 | 19.05 | 0.38 | 0.33 | 0.48 | 0.25 | 0.53 | 1.18 | 1.034483 | 1.309453
CLEML-53427 | 2026-01-21 | 105272-L-03 | 1481 | 9.05 | 9.15 | 4.44 | 0.117 | 0.5 | 0.052 | 0.08 | 0.0326 | 0.011 | 94.7674 | 33.26 | 35.37 | 9.03 | 19.51 | 0.3 | 0.27 | 0.52 | 0.2 | 0.44 | 0.99 | 1.06344 | 1.334937
CLEML-53429 | 2026-01-21 | 105273-L-11 | 1479 | 10.23 | 10.32 | 4.44 | 0.119 | 0.5 | 0.062 | 0.079 | 0.0473 | 0.009 | 94.7437 | 33.2 | 35.78 | 8.98 | 19.46 | 0.28 | 0.22 | 0.54 | 0.19 | 0.41 | 0.83 | 1.077711 | 1.348193
CLEML-53443 | 2026-01-21 | 105274-L-08 | 1493 | 11.55 | 12.05 | 4.5 | 0.1 | 0.3 | 0.098 | 0.079 | 0.0248 | 0.009 | 94.8892 | 33.57 | 35.5 | 8.91 | 19.38 | 0.32 | 0.23 | 0.52 | 0.2 | 0.42 | 0.86 | 1.057492 | 1.322907
CLEML-53459 | 2026-01-21 | 105275-L-13 | 1480 | 1.15 | 1.25 | 4.34 | 0.134 | 0.88 | 0.039 | 0.076 | 0.0542 | 0.012 | 94.4648 | 33.71 | 35.52 | 8.89 | 19.25 | 0.27 | 0.22 | 0.52 | 0.21 | 0.47 | 0.84 | 1.053693 | 1.317413
CLEML-53472 | 2026-01-21 | 105276-L-03 | 1485 | 15.06 | 15.16 | 4.47 | 0.114 | 0.41 | 0.076 | 0.081 | 0.0418 | 0.009 | 94.7982 | 33.78 | 35.15 | 9.28 | 18.76 | 0.38 | 0.28 | 0.5 | 0.21 | 0.5 | 1.01 | 1.040557 | 1.315275
CLEML-53500 | 2026-01-21 | 105277-L-26 | 1496 | 16.15 | 16.25 | 4.41 | 0.117 | 0.61 | 0.064 | 0.085 | 0.0485 | 0.009 | 94.6565 | 33.85 | 35.37 | 8.79 | 18.96 | 0.34 | 0.2 | 0.39 | 0.23 | 0.48 | 1.13 | 1.044904 | 1.304579
CLEML-53508 | 2026-01-21 | 105278-L-17 | 1496 | 18.07 | 18.17 | 4.42 | 0.126 | 0.59 | 0.051 | 0.081 | 0.0569 | 0.009 | 94.6661 | 33.29 | 35.35 | 9.23 | 19.58 | 0.24 | 0.2 | 0.53 | 0.23 | 0.47 | 0.78 | 1.06188 | 1.339141
CLEML-52524 | 2026-01-21 | 105279-L-18 | 1495 | 19.5 | 20 | 4.47 | 0.119 | 0.42 | 0.073 | 0.077 | 0.0376 | 0.01 | 94.7934 | 33.25 | 35.33 | 9.23 | 19.38 | 0.31 | 0.23 | 0.54 | 0.21 | 0.5 | 0.84 | 1.062556 | 1.34015
CLEML-53530 | 2026-01-21 | 105280-L-28 | 1476 | 21.29 | 21.39 | 4.48 | 0.106 | 0.34 | 0.091 | 0.088 | 0.207 | 0.009 | 94.679 | 33.66 | 34.49 | 9.2 | 19.08 | 0.5 | 0.31 | 0.48 | 0.21 | 0.5 | 1.12 | 1.024658 | 1.29798
CLEML-53534 | 2026-01-21 | 105281-L-04 | 1451 | 23 | 23.1 | 4.47 | 0.13 | 0.41 | 0.078 | 0.084 | 0.022 | 0.013 | 94.793 | 34.02 | 34.44 | 9.27 | 18.9 | 0.58 | 0.38 | 0.45 | 0.23 | 0.5 | 1.12 | 1.012346 | 1.284832
CLEML-53557 | 2026-01-21 | 105282-L-04 | 1485 | 0.5 | 1 | 4.41 | 0.13 | 0.61 | 0.049 | 0.091 | 0.061 | 0.01 | 94.639 | 33.46 | 35.48 | 9.09 | 19.37 | 0.26 | 0.21 | 0.51 | 0.23 | 0.5 | 0.78 | 1.060371 | 1.332038
CLEML-53560 | 2026-01-22 | 105283-L-06 | 1493 | 2.3 | 2.4 | 4.47 | 0.13 | 0.4 | 0.059 | 0.084 | 0.038 | 0.012 | 94.807 | 33.61 | 35.07 | 9.22 | 19.16 | 0.4 | 0.26 | 0.49 | 0.23 | 0.5 | 0.95 | 1.043439 | 1.317763 |  | C | 22.3 | NA
CLEML-53568 | 2026-01-22 | 105284-L-28 | 1487 | 4.4 | 4.5 | 4.45 | 0.12 | 0.49 | 0.062 | 0.084 | 0.049 | 0.01 | 94.735 | 33.64 | 35.3 | 9.22 | 18.9 | 0.43 | 0.24 | 0.51 | 0.25 | 0.53 | 0.87 | 1.049346 | 1.323424 |  | A | 6.3 | 25 | 18.4 | 0.6 | 3.22 | 52.78 | 1.358696 | 42.39631 | 860.71
CLEML-53573 | 2026-01-22 | 105285-L-25 | 1492 | 5.3 | 5.4 | 4.15 | 0.14 | 0.34 | 0.098 | 0.087 | 0.032 | 0.014 | 95.139 | 33.31 | 35.37 | 9.26 | 19.04 | 0.36 | 0.27 | 0.54 | 0.25 | 0.54 | 0.96 | 1.061843 | 1.339838 |  | B
CLEML-53575 | 2026-01-22 | 105286-L-28 | 1467 | 7.1 | 7.2 | 4.44 | 0.09 | 0.14 | 0.105 | 0.079 | 0.014 | 0.009 | 95.123 | 34.38 | 34.61 | 9.43 | 18.03 | 0.53 | 0.35 | 0.45 | 0.29 | 0.65 | 1.23 | 1.00669 | 1.280977
CLEML-53603 | 2026-01-22 | 105287-L-25 | 1487 | 8.25 | 8.35 | 4.45 | 0.12 | 0.47 | 0.058 | 0.088 | 0.042 | 0.01 | 94.762 | 34.37 | 35.35 | 9.26 | 18.07 | 0.34 | 0.28 | 0.46 | 0.23 | 0.5 | 1.04 | 1.028513 | 1.297934
CLEML-53619 | 2026-01-22 | 105288-L-13 | 1486 | 9.4 | 9.5 | 4.43 | 0.11 | 0.47 | 0.07 | 0.083 | 0.036 | 0.009 | 94.792 | 34.26 | 35.6 | 8.98 | 18.4 | 0.33 | 0.23 | 0.49 | 0.2 | 0.43 | 0.83 | 1.039113 | 1.301226
CLEML-53633 | 2026-01-22 | 105289-L-07 | 1486 | 11 | 1.1 | 4.4 | 0.12 | 0.36 | 0.086 | 0.088 | 0.033 | 0.018 | 94.895 | 34.36 | 35.52 | 8.87 | 18.27 | 0.36 | 0.22 | 0.39 | 0.2 | 0.43 | 1.1 | 1.03376 | 1.291909
CLEML-53649 | 2026-01-22 | 105290-L-04 | 1479 | 12.55 | 13.05 | 4.46 | 0.12 | 0.43 | 0.074 | 0.081 | 0.039 | 0.009 | 94.787 | 34.56 | 34.58 | 8.79 | 18.97 | 0.42 | 0.22 | 0.38 | 0.21 | 0.45 | 1.16 | 1.000579 | 1.254919
CLEML-53662 | 2026-01-22 | 105291-L-07 | 1497 | 15 | 15.1 | 4.22 | 0.14 | 0.63 | 0.065 | 0.09 | 0.045 | 0.011 | 94.799 | 34.66 | 34.65 | 8.77 | 18.78 | 0.45 | 0.22 | 0.38 | 0.22 | 0.44 | 1.16 | 0.9997115 | 1.252741
CLEML-53668 | 2026-01-22 | 105292-L05 | 1472 | 16 | 16.1 | 4.13 | 0.11 | 0.28 | 0.095 | 0.081 | 0.025 | 0.01 | 95.269 | 34.95 | 34.3 | 8.76 | 18.57 | 0.54 | 0.27 | 0.38 | 0.22 | 0.5 | 1.23 | 0.981402 | 1.232046
CLEML-53700 | 2026-01-22 | 105293-L-12 | 1469 | 5.5 | 6 | 4.11 | 0.13 | 0.36 | 0.098 | 0.092 | 0.032 | 0.011 | 95.167 | 34.79 | 34.79 | 8.86 | 18.19 | 0.48 | 0.28 | 0.38 | 0.22 | 0.51 | 1.25 | 1 | 1.254671
CLEML-53713 | 2026-01-22 | 105294-L-21 | 1487 | 18.5 | 19 | 4.16 | 0.13 | 0.45 | 0.068 | 0.091 | 0.047 | 0.011 | 95.043 | 34.63 | 34.98 | 8.91 | 18.53 | 0.33 | 0.23 | 0.37 | 0.2 | 0.44 | 1.11 | 1.010107 | 1.267398
CLEML-53713 | 2026-01-22 | 105295-L-24 | 1482 | 20.1 | 20.2 | 4.13 | 0.13 | 0.33 | 0.086 | 0.089 | 0.032 | 0.011 | 95.192 | 33.85 | 35.44 | 8.95 | 18.39 | 0.5 | 0.28 | 0.38 | 0.2 | 0.45 | 1.23 | 1.046972 | 1.311374
CLEML-53731 | 2026-01-22 | 105296-L-09 | 1486 | 21.22 | 21.32 | 4.4 | 0.14 | 0.81 | 0.054 | 0.086 | 0.073 | 0.0119 | 94.4251 | 33.65 | 35.47 | 8.91 | 19.08 | 0.33 | 0.2 | 0.38 | 0.18 | 0.38 | 1.14 | 1.054086 | 1.318871
CLEML-53739 | 2026-01-22 | 105297-L-31 | 1481 | 23.2 | 23.3 | 4.13 | 0.13 | 0.41 | 0.07 | 0.082 | 0.032 | 0.011 | 95.135 | 33.7 | 34.54 | 8.83 | 19.32 | 0.73 | 0.28 | 0.37 | 0.22 | 0.49 | 1.23 | 1.024926 | 1.286944
CLEML-53753 | 2026-01-23 | 105298-L-08 | 1477 | 0.5 | 1 | 4.13 | 0.14 | 0.52 | 0.062 | 0.09 | 0.05 | 0.012 | 94.996 | 33.54 | 35.19 | 8.83 | 19.26 | 0.4 | 0.26 | 0.37 | 0.21 | 0.47 | 1.2 | 1.049195 | 1.312463 |  | C | 22.3 | 25 | 18.2 | 0.6 | 3.22 | 52.98 | 1.373626 | 42.12963 | 860.71
CLEML-53759 | 2026-01-23 | 105299-L-13 | 1483 | 2.4 | 2.5 | 4.15 | 0.14 | 0.62 | 0.059 | 0.086 | 0.052 | 0.013 | 94.88 | 34.1 | 34.96 | 8.86 | 19.09 | 0.33 | 0.22 | 0.38 | 0.2 | 0.43 | 1.18 | 1.02522 | 1.285044 |  | A | 6.3
CLEML-53768 | 2026-01-23 | 105300-L-13 | 1471 | 4.1 | 4.2 | 4.12 | 0.12 | 0.15 | 0.084 | 0.082 | 0.019 | 0.013 | 95.412 | 33.8 | 34.48 | 8.79 | 19.35 | 0.63 | 0.3 | 0.38 | 0.21 | 0.48 | 1.31 | 1.020118 | 1.280178 |  | B | 14.3 | 25.2 | 18.2 | 0.6 | 3.08 | 52.92 | 1.384615 | 41.93548 | 862.54
CLEML-53772 | 2026-01-23 | 105301-L-11 | 1468 | 5.35 | 5.45 | 4.12 | 0.13 | 0.29 | 0.088 | 0.083 | 0.026 | 0.015 | 95.248 | 33.6 | 34.36 | 8.83 | 19.51 | 0.65 | 0.32 | 0.36 | 0.2 | 0.46 | 1.31 | 1.022619 | 1.285417
CLEML-53776 | 2026-01-23 | 105302-L-25 |  |  |  | 4.11 | 0.1 | 0.1 | 0.157 | 0.079 | 0.015 | 0.01 | 95.429 | 34.64 | 34.12 | 8.83 | 18.85 | 0.56 | 0.31 | 0.367 | 0.19 | 0.47 | 1.38 | 0.9849885 | 1.239896
CLEML-53805 | 2026-01-23 | 105302-L-07 |  |  |  | 4.11 | 0.08 | 0.09 | 0.18 | 0.071 | 0.012 | 0.009 | 95.448 | 34.77 | 34.06 | 8.87 | 18.75 | 0.56 | 0.31 | 0.37 | 0.19 | 0.47 | 1.38 | 0.9795801 | 1.234685
CLEML-53823 | 2026-01-23 | 105303-L-12 | 1443 | 9.5 | 10 | 4.31 | 0.11 | 0.22 | 0.13 | 0.085 | 0.02 | 0.009 | 95.116 | 34.76 | 34.35 | 8.9 | 18.25 | 0.6 | 0.37 | 0.34 | 0.25 | 0.47 | 1.38 | 0.9882048 | 1.244246
CLEML-53838 | 2026-01-23 | 105304-L-08 | 1458 | 11.16 | 11.26 | 4.11 | 0.14 | 0.37 | 0.08 | 0.093 | 0.036 | 0.0135 | 95.1575 | 34.23 | 34.92 | 8.97 | 18.6 | 0.43 | 0.29 | 0.38 | 0.17 | 0.39 | 1.35 | 1.020158 | 1.282209
CLEML-53854 | 2026-01-23 | 105305-L-17 | 1471 | 13.27 | 13.37 | 4.15 | 0.13 | 0.49 | 0.071 | 0.087 | 0.052 | 0.013 | 95.007 | 33.82 | 35.21 | 8.95 | 19.19 | 0.3 | 0.21 | 0.39 | 0.16 | 0.34 | 1.19 | 1.0411 | 1.305736
CLEML-53862 | 2026-01-23 | 105306-L-12 | 1484 | 15.05 | 15.15 | 4.05 | 0.12 | 0.28 | 0.095 | 0.09 | 0.033 | 0.012 | 95.32 | 33.61 | 35.19 | 9.01 | 19.22 | 0.33 | 0.22 | 0.4 | 0.17 | 0.37 | 1.21 | 1.04701 | 1.315085
CLEML-53895 | 2026-01-23 | 105307-L-08 | 1455 | 16.2 | 16.3 | 4.34 | 0.15 | 0.78 | 0.075 | 0.086 | 0.057 | 0.016 | 94.496 | 34.94 | 34.72 | 8.83 | 18.45 | 0.39 | 0.23 | 0.39 | 0.18 | 0.4 | 1.21 | 0.9937035 | 1.246422
CLEML-53903 | 2026-01-23 | 105308-L-25 | 1488 | 17.4 | 17.5 | 4.19 | 0.15 | 0.54 | 0.056 | 0.092 | 0.062 | 0.014 | 94.896 | 32.62 | 36.3 | 9.2 | 18.88 | 0.33 | 0.21 | 0.41 | 0.17 | 0.42 | 1.17 | 1.112814 | 1.39485
CLEML-58921 | 2026-01-23 | 105309-L-29 | 1481 | 19.45 | 19.55 | 4.1 | 0.14 | 0.42 | 0.084 | 0.088 | 0.039 | 0.015 | 95.114 | 33.29 | 35.76 | 9.04 | 18.64 | 0.42 | 0.25 | 0.41 | 0.2 | 0.48 | 1.24 | 1.074196 | 1.345749
CLEML-53927 | 2026-01-23 | 105310-L-05 | 1490 | 20.5 | 21 | 4.24 | 0.15 | 0.58 | 0.045 | 0.09 | 0.063 | 0.013 | 94.819 | 33.41 | 35.87 | 9.25 | 18.65 | 0.25 | 0.19 | 0.38 | 0.2 | 0.44 | 1.11 | 1.073631 | 1.350494
CLEML-53931 | 2026-01-23 | 105311-L-29 | 1492 | 22.3 | 22.4 | 4.15 | 0.16 | 0.73 | 0.074 | 0.085 | 0.058 | 0.014 | 94.729 | 33.28 | 35.96 | 9.03 | 18.62 | 0.35 | 0.21 | 0.42 | 0.2 | 0.46 | 1.2 | 1.080529 | 1.351863
CLEML-53953 | 2026-01-23 | 105312-L-22 | 1491 | 0 | 0.1 | 4.25 | 0.15 | 0.46 | 0.06 | 0.09 | 0.051 | 0.014 | 94.925 | 33.95 | 35.51 | 8.87 | 18.68 | 0.34 | 0.21 | 0.38 | 0.2 | 0.45 | 1.16 | 1.04595 | 1.307216
CLEML-53955 | 2026-01-24 | 105313-L-18 | 1486 | 1.3 | 1.4 | 4.18 | 0.13 | 0.31 | 0.086 | 0.081 | 0.028 | 0.012 | 95.173 | 33.48 | 35.33 | 8.88 | 19.04 | 0.42 | 0.25 | 0.4 | 0.21 | 0.48 | 1.24 | 1.055257 | 1.32049 |  | A | 6.3 | 25 | 17.6 | 0.6 | 3.22 | 53.58 | 1.420455 | 41.31455 | 860.71
CLEML-53959 | 2026-01-24 | 105314-L-03 | 1455 | 3.1 | 3.2 | 4.3 | 0.13 | 0.32 | 0.093 | 0.077 | 0.021 | 0.016 | 95.043 | 33.53 | 34.87 | 8.74 | 19.04 | 0.56 | 0.31 | 0.37 | 0.2 | 0.54 | 1.31 | 1.039964 | 1.300626
CLEML-53969 | 2026-01-24 | 105315-L-22 | 1451 | 4.5 | 5 | 4.2 | 0.11 | 0.25 | 0.108 | 0.08 | 0.02 | 0.012 | 95.22 | 34.79 | 34.53 | 8.71 | 18.46 | 0.51 | 0.3 | 0.39 | 0.21 | 0.49 | 1.36 | 0.9925266 | 1.242886
CLEML-53973 | 2026-01-24 | 105316-L-22 | 1468 | 6.08 | 6.18 | 4.08 | 0.14 | 0.45 | 0.116 | 0.086 | 0.039 | 0.016 | 95.073 | 34.48 | 34.67 | 8.65 | 19.02 | 0.37 | 0.26 | 0.4 | 0.19 | 0.44 | 1.27 | 1.00551 | 1.256381
CLEML-53979 | 2026-01-24 | 105317-L-17 | 1482 | 7.2 | 7.3 | 4.12 | 0.13 | 0.49 | 0.069 | 0.087 | 0.053 | 0.012 | 95.039 | 34.15 | 35.15 | 8.72 | 19.07 | 0.37 | 0.2 | 0.38 | 0.18 | 0.4 | 1.11 | 1.029283 | 1.284627
CLEML-54013 | 2026-01-24 | 105318-L-30 | 1482 | 8.5 | 9 | 4.44 | 0.14 | 0.48 | 0.092 | 0.089 | 0.044 | 0.013 | 94.702 | 33.6 | 35.36 | 8.89 | 18.85 | 0.54 | 0.22 | 0.41 | 0.2 | 0.45 | 1.2 | 1.052381 | 1.316964
CLEML-54023 | 2026-01-24 | 105319-L-20 | 1486 | 10.12 | 10.32 | 4.43 | 0.13 | 0.52 | 0.066 | 0.085 | 0.055 | 0.012 | 94.702 | 33.62 | 35.26 | 8.81 | 19.33 | 0.31 | 0.2 | 0.41 | 0.2 | 0.43 | 1.17 | 1.04878 | 1.310827
CLEML-54041 | 2026-01-24 | 105320-L-18 | 1492 | 11.5 | 12 | 4.44 | 0.14 | 0.48 | 0.082 | 0.086 | 0.042 | 0.014 | 94.716 | 33.12 | 35.38 | 8.85 | 19.47 | 0.48 | 0.21 | 0.4 | 0.2 | 0.42 | 1.21 | 1.068237 | 1.335447
CLEML-54047 | 2026-01-24 | 105321-L-08 | 1469 | 13 | 13.1 | 4.5 | 0.12 | 0.25 | 0.095 | 0.088 | 0.031 | 0.013 | 94.903 | 33.16 | 34.95 | 8.73 | 19.56 | 0.62 | 0.24 | 0.43 | 0.23 | 0.5 | 1.3 | 1.053981 | 1.31725
CLEML-54060 | 2026-01-24 | 105322-L-24 | 1485 | 15.2 | 15.3 | 4.34 | 0.13 | 0.42 | 0.083 | 0.09 | 0.044 | 0.012 | 94.881 | 33.27 | 35.39 | 8.8 | 19.26 | 0.44 | 0.23 | 0.4 | 0.22 | 0.47 | 1.24 | 1.063721 | 1.328224
CLEML-54096 | 2026-01-24 | 105323-L-27 | 1478 | 17 | 17.1 | 4.43 | 0.15 | 0.67 | 0.056 | 0.087 | 0.05 | 0.015 | 94.542 | 33.24 | 35.67 | 8.91 | 19.16 | 0.35 | 0.19 | 0.39 | 0.22 | 0.47 | 1.15 | 1.073105 | 1.341155
CLEML-54114 | 2026-01-24 | 105324-L-12 | 1478 | 19.1 | 19.2 | 4.2 | 0.14 | 0.32 | 0.097 | 0.084 | 0.024 | 0.015 | 95.12 | 33.61 | 35.25 | 8.83 | 18.63 | 0.6 | 0.3 | 0.4 | 0.23 | 0.54 | 1.32 | 1.048795 | 1.311514
CLEML-54122 | 2026-01-24 | 105325-L-19 | 1473 | 20.1 | 20.2 | 4.24 | 0.14 | 0.3 | 0.098 | 0.09 | 0.031 | 0.016 | 95.085 | 33.29 | 35.5 | 9.28 | 18.5 | 0.46 | 0.28 | 0.41 | 0.21 | 0.49 | 1.32 | 1.066386 | 1.345149
CLEML-54130 | 2026-01-24 | 105326-L-04 | 1473 | 21.27 | 21.37 | 4.3 | 0.16 | 0.48 | 0.071 | 0.091 | 0.05 | 0.015 | 94.833 | 33.66 | 35.15 | 8.85 | 19.22 | 0.31 | 0.25 | 0.38 | 0.19 | 0.45 | 1.27 | 1.044266 | 1.30719
CLEML-54139 | 2026-01-24 | 105327-L-24 | 1483 | 23.2 | 23.3 | 4.34 | 0.14 | 0.41 | 0.108 | 0.089 | 0.034 | 0.017 | 94.862 | 34.02 | 34.85 | 8.84 | 19.13 | 0.35 | 0.25 | 0.4 | 0.2 | 0.47 | 1.23 | 1.024397 | 1.284245
CLEML-54159 | 2026-01-25 | 105328-L-28 | 1495 | 1.3 | 1.4 | 4.14 | 0.18 | 0.99 | 0.041 | 0.103 | 0.1 | 0.014 | 94.432 | 33.31 | 35.71 | 8.97 | 19.39 | 0.24 | 0.2 | 0.35 | 0.17 | 0.35 | 1.07 | 1.07205 | 1.341339 |  | C | 22.3 | 25.4 | 18.2 | 0.6 | 3.22 | 52.58 | 1.395604 | 41.74312 | 872.91
CLEML-54163 | 2026-01-25 | 105329-L-20 | 1506 | 3.25 | 3.35 | 4.04 | 0.17 | 0.77 | 0.055 | 0.097 | 0.081 | 0.014 | 94.773 | 33.41 | 35.47 | 9.03 | 19.37 | 0.26 | 0.19 | 0.35 | 0.18 | 0.38 | 1.09 | 1.061658 | 1.331937 |  | A | 6.3
CLEML-54169 | 2026-01-25 | 105330-L-28 | 1487 | 4.5 | 5 | 4.31 | 0.15 | 0.58 | 0.054 | 0.092 | 0.06 | 0.013 | 94.741 | 33.1 | 35.76 | 9.01 | 19.34 | 0.28 | 0.19 | 0.39 | 0.2 | 0.42 | 1.05 | 1.080363 | 1.352568 |  | B | 14.3 | 25.2 | 18.8 | 0.6 | 3.08 | 52.32 | 1.340426 | 42.72727 | 862.54
CLEML-54173 | 2026-01-25 | 105331-L-11 | 1490 | 6.45 | 6.55 | 4.46 | 0.14 | 0.38 | 0.081 | 0.09 | 0.041 | 0.012 | 94.796 | 33.78 | 35.38 | 8.91 | 18.68 | 0.42 | 0.23 | 0.42 | 0.22 | 0.5 | 1.2 | 1.047365 | 1.311131
CLEML-54175 | 2026-01-25 | 105332-L-04 | 1479 | 8 | 8.1 | 4.43 | 0.16 | 0.51 | 0.073 | 0.088 | 0.043 | 0.016 | 94.68 | 34.14 | 35.1 | 8.89 | 18.63 | 0.36 | 0.24 | 0.41 | 0.23 | 0.48 | 1.22 | 1.02812 | 1.288518
CLEML-54205 | 2026-01-25 | 105333-L-25 | 1482 | 9.4 | 9.5 | 4.32 | 0.18 | 0.91 | 0.055 | 0.088 | 0.071 | 0.016 | 94.36 | 33.62 | 35.54 | 8.87 | 18.92 | 0.3 | 0.21 | 0.39 | 0.22 | 0.49 | 1.18 | 1.057109 | 1.32094
CLEML-54234 | 2026-01-25 | 105334-L-21 | 1502 | 11.1 | 11.2 | 4.27 | 0.17 | 0.99 | 0.051 | 0.087 | 0.078 | 0.015 | 94.339 | 33.27 | 36 | 8.87 | 19.04 | 0.27 | 0.18 | 0.38 | 0.2 | 0.45 | 1.08 | 1.082056 | 1.348662
CLEML-54239 | 2026-01-25 | 105335-L-29 | 1500 | 12.2 | 12.3 | 4.12 | 0.16 | 0.73 | 0.069 | 0.085 | 0.059 | 0.014 | 94.763 | 33.16 | 35.92 | 8.84 | 19.11 | 0.3 | 0.19 | 0.4 | 0.2 | 0.46 | 1.15 | 1.083233 | 1.349819
CLEML-54286 | 2026-01-25 | 105336-L-11 | 1489 | 14.3 | 14.4 | 4.13 | 0.14 | 0.55 | 0.073 | 0.086 | 0.05 | 0.012 | 94.959 | 33.21 | 35.51 | 8.91 | 19.13 | 0.38 | 0.22 | 0.39 | 0.23 | 0.45 | 1.22 | 1.069256 | 1.337549
CLEML-54296 | 2026-01-25 | 105337-L-17 | 1477 | 15.15 | 15.25 | 4.1 | 0.16 | 0.64 | 0.069 | 0.087 | 0.051 | 0.017 | 94.876 | 33.78 | 34.7 | 8.82 | 19.19 | 0.43 | 0.25 | 0.41 | 0.24 | 0.53 | 1.3 | 1.027235 | 1.288336
CLEML-54335 | 2026-01-25 | 105338-L-16 | 1469 | 17 | 17.1 | 4.04 | 0.12 | 0.22 | 0.102 | 0.09 | 0.026 | 0.011 | 95.391 | 34.52 | 34.43 | 8.5 | 18.61 | 0.72 | 0.29 | 0.39 | 0.23 | 0.5 | 1.42 | 0.9973928 | 1.243627
CLEML-54348 | 2026-01-25 | 105339-L-30 | 1472 | 18.4 | 18.5 | 4.11 | 0.12 | 0.34 | 0.094 | 0.083 | 0.027 | 0.013 | 95.213 | 34.52 | 34.82 | 8.4 | 18.53 | 0.68 | 0.29 | 0.39 | 0.22 | 0.59 | 1.3 | 1.008691 | 1.252028
CLEML-54358 | 2026-01-25 | 105340-L-28 | 1465 | 20.1 | 20.2 | 4.13 | 0.12 | 0.26 | 0.083 | 0.091 | 0.03 | 0.011 | 95.275 | 34.17 | 34.56 | 8.63 | 18.94 | 0.6 | 0.32 | 0.37 | 0.21 | 0.5 | 1.35 | 1.011414 | 1.263974
CLEML-54364 | 2026-01-25 | 105341-L-05 | 1463 | 22.24 | 22.34 | 4.12 | 0.16 | 0.34 | 0.098 | 0.091 | 0.027 | 0.014 | 95.15 | 34.34 | 33.85 | 8.59 | 19.22 | 0.73 | 0.34 | 0.34 | 0.2 | 0.51 | 1.38 | 0.9857309 | 1.235877
CLEML-54383 | 2026-01-25 | 105342-L-08 | 1451 | 23.59 | 0.09 | 4.02 | 0.11 | 0.11 | 0.11 | 0.082 | 0.017 | 0.108 | 95.443 | 34.08 | 34 | 8.64 | 19.45 | 0.81 | 0.35 | 0.345 | 0.19 | 0.47 | 1.37 | 0.9976526 | 1.251174
CLEML-54390 | 2026-01-26 | 105343-L-05 | 1478 | 2.05 | 5.15 | 4.24 | 0.13 | 0.37 | 0.095 | 0.088 | 0.034 | 0.011 | 95.032 | 34 | 34.83 | 8.8 | 19.26 | 0.37 | 0.25 | 0.39 | 0.18 | 0.4 | 1.27 | 1.024412 | 1.283235 |  | C | 22.3 | NA
CLEML-54400 | 2026-01-26 | 105344-L-13 | 1471 | 4.15 | 4.25 | 4.04 | 0.13 | 0.3 | 0.089 | 0.091 | 0.035 | 0.011 | 95.304 | 33.4 | 34.7 | 8.73 | 19.71 | 0.56 | 0.29 | 0.37 | 0.19 | 0.45 | 1.33 | 1.038922 | 1.300299 |  | A | 6.3 | 25 | 18.4 | 0.6 | 3.08 | 52.92 | 1.358696 | 42.39631 | 856.44
CLEML-54404 | 2026-01-26 | 105345-L-27 | 1484 | 5.35 | 5.45 | 4.05 | 0.15 | 0.51 | 0.061 | 0.097 | 0.059 | 0.012 | 95.061 | 33.54 | 35.22 | 8.78 | 19.48 | 0.25 | 0.22 | 0.38 | 0.18 | 0.38 | 1.22 | 1.046968 | 1.307967 |  | B | 14.3
CLEML-54410 | 2026-01-26 | 105346-L-18 | 1474 | 7.3 | 7.4 | 4.48 | 0.12 | 0.31 | 0.09 | 0.088 | 0.033 | 0.012 | 94.867 | 34.43 | 33.98 | 8.6 | 19.59 | 0.52 | 0.26 | 0.38 | 0.21 | 0.48 | 1.28 | 0.98693 | 1.236712
CLEML-54449 | 2026-01-26 | 105347-L-21 | 1438 | 9.4 | 9.5 | 4.46 | 0.11 | 0.2 | 0.125 | 0.083 | 0.033 | 0.012 | 94.977 | 33.63 | 34.78 | 8.47 | 19.29 | 0.68 | 0.32 | 0.37 | 0.23 | 0.5 | 1.35 | 1.034196 | 1.286054
CLEML-54451 | 2026-01-26 | 105348-L-08 | 1497 | 11.1 | 11.2 | 4.19 | 0.15 | 0.46 | 0.057 | 0.094 | 0.057 | 0.012 | 94.98 | 33.06 | 35.97 | 8.72 | 19.48 | 0.31 | 0.19 | 0.35 | 0.18 | 0.42 | 1.05 | 1.088022 | 1.351785
CLEML-54483 | 2026-01-26 | 105349-L-04 | 1494 | 13.3 | 13.4 | 4.23 | 0.15 | 0.84 | 0.042 | 0.088 | 0.089 | 0.011 | 94.55 | 32.2 | 36.46 | 8.83 | 19.55 | 0.35 | 0.19 | 0.37 | 0.21 | 0.48 | 1.09 | 1.132298 | 1.406522
CLEML-54495 | 2026-01-26 | 105350-L-29 | 1500 | 14.55 | 15.05 | 4.25 | 0.16 | 0.42 | 0.069 | 0.088 | 0.05 | 0.012 | 94.951 | 32.28 | 35.83 | 8.89 | 19.76 | 0.52 | 0.23 | 0.55 | 0.23 | 0.52 | 0.94 | 1.109975 | 1.385378
CLEML-54525 | 2026-01-26 | 105351-L-16 | 1483 | 16.5 | 17 | 4.17 | 0.14 | 0.56 | 0.049 | 0.092 | 0.063 | 0.0111 | 94.9149 | 32.24 | 36.43 | 8.91 | 19.42 | 0.3 | 0.2 | 0.39 | 0.2 | 0.47 | 1.18 | 1.129963 | 1.406328
CLEML-54532 | 2026-01-26 | 105352-L-12 | 1505 | 17.35 | 17.45 | 4.32 | 0.14 | 0.62 | 0.046 | 0.096 | 0.07 | 0.009 | 94.699 | 31.81 | 36.73 | 8.85 | 19.9 | 0.26 | 0.14 | 0.36 | 0.19 | 0.4 | 0.99 | 1.154668 | 1.432883
CLEML-54546 | 2026-01-26 | 105353-L-29 | 1497 | 19.45 | 19.35 | 4.35 | 0.14 | 0.33 | 0.074 | 0.09 | 0.039 | 0.011 | 94.966 | 32.08 | 36.23 | 9.05 | 19.02 | 0.44 | 0.23 | 0.43 | 0.22 | 0.54 | 1.29 | 1.129364 | 1.411471
CLEML-54555 | 2026-01-26 | 105354-L-12 | 1480 | 20.55 | 21.05 | 4.21 | 0.15 | 0.63 | 0.056 | 0.091 | 0.062 | 0.013 | 94.788 | 32.29 | 36.09 | 8.84 | 19.42 | 0.41 | 0.23 | 0.42 | 0.23 | 0.54 | 1.27 | 1.117683 | 1.391452
CLEML-54561 | 2026-01-26 | 105355-L-07 | 1467 | 22.28 | 22.38 | 4.16 | 0.14 | 0.41 | 0.059 | 0.092 | 0.047 | 0.01 | 95.082 | 33.12 | 36.04 | 8.82 | 18.8 | 0.4 | 0.23 | 0.4 | 0.21 | 0.49 | 1.23 | 1.088164 | 1.354469
CLEML-54587 | 2026-01-26 | 105356-L-29 | 1489 | 0.56 | 1.06 | 4.13 | 0.12 | 0.35 | 0.08 | 0.086 | 0.036 | 0.009 | 95.189 | 32.75 | 36.94 | 8.63 | 18.45 | 0.4 | 0.23 | 0.415 | 0.2 | 0.5 | 1.21 | 1.127939 | 1.39145
CLEML-54588 | 2026-01-27 | 105357-L-25 | 1465 | 1.16 | 1.26 | 4.48 | 0.1 | 0.12 | 0.101 | 0.08 | 0.014 | 0.007 | 95.098 | 33.4 | 35.01 | 8.65 | 19.29 | 0.58 | 0.27 | 0.386 | 0.21 | 0.5 | 1.34 | 1.048204 | 1.307186 |  | C | 22.3 | 24.8 | 18.4 | 0.6 | 3.22 | 52.98 | 1.347826 | 42.59259 | 854.61
CLEML-54594 | 2026-01-27 | 105358-L-07 | 1498 | 2.27 | 2.37 | 4.15 | 0.13 | 0.5 | 0.062 | 0.09 | 0.055 | 0.01 | 95.003 | 32.92 | 35.59 | 8.64 | 19.68 | 0.38 | 0.22 | 0.4 | 0.2 | 0.48 | 1.24 | 1.081106 | 1.34356 |  | A | 6.3
CLEML-54596 | 2026-01-27 | 105359-L-16 | 1506 | 4.1 | 4.2 | 4.21 | 0.14 | 0.59 | 0.049 | 0.102 | 0.07 | 0.01 | 94.829 | 32.73 | 36.19 | 8.75 | 19.58 | 0.25 | 0.17 | 0.39 | 0.19 | 0.43 | 1.07 | 1.105713 | 1.373052 |  | B | 14.3 | 24.8 | 18 | 0.6 | 3.08 | 53.52 | 1.377778 | 42.05607 | 850.34
CLEML-54604 | 2026-01-27 | 105360-L-31 | 1483 | 5.25 | 5.35 | 4.17 | 0.13 | 0.36 | 0.073 | 0.089 | 0.042 | 0.009 | 95.127 | 33.28 | 35.28 | 8.64 | 19.55 | 0.48 | 0.23 | 0.39 | 0.2 | 0.46 | 1.2 | 1.060096 | 1.319712
CLEML-54610 | 2026-01-27 | 105361-L-13 | 1477 | 7.2 | 7.3 | 4.14 | 0.12 | 0.4 | 0.074 | 0.089 | 0.041 | 0.009 | 95.127 | 33.57 | 35.28 | 8.6 | 19.03 | 0.53 | 0.27 | 0.4 | 0.22 | 0.57 | 1.27 | 1.050938 | 1.307119
CLEML-54636 | 2026-01-27 | 105362-L-25 | 1487 | 7.2 | 7.3 | 4.18 | 0.14 | 0.5 | 0.055 | 0.094 | 0.057 | 0.01 | 94.964 | 33.7 | 35.48 | 8.62 | 19.17 | 0.31 | 0.21 | 0.38 | 0.19 | 0.46 | 1.22 | 1.052819 | 1.308605
CLEML-54658 | 2026-01-27 | 105363-L-11 | 1491 | 11.2 | 11.3 | 4.21 | 0.15 | 0.72 | 0.044 | 0.1 | 0.076 | 0.01 | 94.69 | 32.49 | 35.93 | 8.95 | 19.81 | 0.35 | 0.18 | 0.35 | 0.18 | 0.4 | 1.11 | 1.105879 | 1.381348
CLEML-54678 | 2026-01-27 | 105364-L-08 | 1492 | 12.45 | 12.55 | 4.2 | 0.14 | 0.6 | 0.059 | 0.094 | 0.064 | 0.01 | 94.833 | 33.18 | 35.59 | 8.73 | 19.64 | 0.29 | 0.19 | 0.38 | 0.19 | 0.43 | 1.11 | 1.072634 | 1.335744
CLEML-54686 | 2026-01-27 | 105365-L-12 | 1510 | 14 | 14.1 | 4.2 | 0.13 | 0.53 | 0.07 | 0.088 | 0.055 | 0.009 | 94.918 | 33.51 | 35.29 | 8.67 | 19.7 | 0.3 | 0.17 | 0.37 | 0.2 | 0.45 | 1.08 | 1.053118 | 1.311847
CLEML-54705 | 2026-01-27 | 105366-L-11 | 1490 | 15.4 | 15.5 | 4.15 | 0.14 | 0.58 | 0.061 | 0.089 | 0.057 | 0.009 | 94.914 | 34.06 | 35.02 | 8.65 | 19.21 | 0.31 | 0.2 | 0.38 | 0.21 | 0.5 | 1.2 | 1.028186 | 1.282149
CLEML-54736 | 2026-01-27 | 105367-L-27 | 1495 | 17.1 | 17.2 | 4.15 | 0.15 | 0.57 | 0.072 | 0.084 | 0.053 | 0.008 | 94.913 | 34.06 | 34.82 | 8.65 | 19.28 | 0.36 | 0.22 | 0.39 | 0.22 | 0.5 | 1.22 | 1.022314 | 1.276277
CLEML-54749 | 2026-01-27 | 105368-L-24 | 1501 | 18.4 | 18.5 | 4.13 | 0.14 | 0.67 | 0.068 | 0.086 | 0.058 | 0.01 | 94.838 | 33.82 | 35.11 | 8.65 | 19.25 | 0.31 | 0.21 | 0.4 | 0.21 | 0.51 | 1.2 | 1.038143 | 1.293909
CLEML-54757 | 2026-01-27 | 105369-L-05 | 1476 | 20.3 | 20.4 | 4.16 | 0.13 | 0.5 | 0.072 | 0.087 | 0.049 | 0.009 | 94.993 | 33.82 | 35.29 | 8.74 | 19.09 | 0.3 | 0.2 | 0.41 | 0.21 | 0.49 | 1.19 | 1.043465 | 1.301892
CLEML-54771 | 2026-01-27 | 105370-L-29 | 1452 | 22.4 | 22.5 | 4.07 | 0.15 | 0.26 | 0.107 | 0.078 | 0.028 | 0.008 | 95.299 | 34.35 | 33.86 | 8.47 | 19.37 | 0.69 | 0.32 | 0.36 | 0.25 | 0.53 | 1.41 | 0.9857351 | 1.232314
CLEML-54791 | 2026-01-28 | 105371-L-05 | 1483 | 0.4 | 0.5 | 4.29 | 0.15 | 0.98 | 0.053 | 0.102 | 0.087 | 0.009 | 94.329 | 33.29 | 35.45 | 8.72 | 19.69 | 0.28 | 0.21 | 0.35 | 0.19 | 0.43 | 1.12 | 1.064884 | 1.326825 |  | C | 22.3 | NA
CLEML-54795 | 2026-01-28 | 105372-L-07 | 1496 | 2.1 | 2.2 | 4.18 | 0.14 | 0.72 | 0.067 | 0.1 | 0.073 | 0.01 | 94.71 | 33.57 | 35.21 | 8.46 | 19.88 | 0.36 | 0.17 | 0.35 | 0.2 | 0.47 | 1.06 | 1.048853 | 1.300864 |  | A | 6.3 | 24.8 | 18.2 | 0.6 | 3.22 | 53.18 | 1.362637 | 42.32558 | 854.61
CLEML-54799 | 2026-01-28 | 105373-L-29 | 1492 | 3.5 | 4 | 4.16 | 0.13 | 0.48 | 0.06 | 0.092 | 0.056 | 0.01 | 95.012 | 33.05 | 35.56 | 8.52 | 20.06 | 0.26 | 0.17 | 0.36 | 0.21 | 0.46 | 1.1 | 1.075946 | 1.333737 |  | B | 14.3
CLEML-54809 | 2026-01-28 | 105374-L-05 | 1461 | 5.45 | 5.55 | 4.1 | 0.13 | 0.36 | 0.086 | 0.09 | 0.033 | 0.009 | 95.192 | 33.88 | 34.98 | 8.51 | 19.37 | 0.35 | 0.23 | 0.38 | 0.23 | 0.53 | 1.25 | 1.03 | 1.28
CLEML-54836 | 2026-01-28 | 105375-L-19 | 1460 | 8.05 | 8.15 | 4.31 | 0.11 | 0.29 | 0.099 | 0.083 | 0.03 | 0.008 | 95.07 | 33.63 | 34.62 | 8.55 | 19.47 | 0.53 | 0.29 | 0.37 | 0.23 | 0.59 | 1.34 | 1.029438 | 1.283675
CLEML-54844 | 2026-01-28 | 105376-L-29 | 1472 | 9.35 | 9.45 | 4.24 | 0.12 | 0.27 | 0.103 | 0.088 | 0.033 | 0.009 | 95.137 | 33.79 | 35.36 | 8.54 | 19.27 | 0.3 | 0.19 | 0.41 | 0.21 | 0.5 | 1.17 | 1.046463 | 1.299201
CLEML-54877 | 2026-01-28 | 105377-L-24 | 1416 | 13.05 | 13.15 | 4.1 | 0.08 | 0.08 | 0.18 | 0.068 | * | 0.005 | 95.487 | 32.14 | 33.8 | 8.17 | 20.61 | 1.95 | 0.4 | 0.3 | 0.22 | 0.62 | 1.41 | 1.051649 | 1.305849
CLEML-54892 | 2026-01-28 | 105378-L-13 | 1442 | 17.2 | 14.3 | 4.09 | 0.14 | 0.46 | 0.108 | 0.083 | 0.03 | 0.013 | 95.076 | 33.94 | 34.93 | 8.66 | 18.81 | 0.57 | 0.36 | 0.36 | 0.2 | 0.5 | 1.39 | 1.029169 | 1.284325
CLEML-54919 | 2026-01-28 | 105379-L-30 | 1475 | 16.2 | 16.3 | 4.23 | 0.13 | 0.56 | 0.052 | 0.097 | 0.057 | 0.01 | 94.864 | 34.55 | 36.79 | 8.43 | 17.53 | 0.25 | 0.2 | 0.39 | 0.17 | 0.39 | 1.04 | 1.064834 | 1.308828
CLEML-54931 | 2026-01-28 | 105380-L-31 | 1491 | 17.5 | 18 | 4.19 | 0.14 | 0.42 | 0.058 | 0.097 | 0.046 | 0.011 | 95.038 | 34.69 | 35.9 | 8.22 | 18.21 | 0.39 | 0.23 | 0.37 | 0.18 | 0.42 | 1.12 | 1.03488 | 1.271836
CLEML-54943 | 2026-01-28 | 105381-L-13 | 1494 | 20.1 | 20.2 | 4.17 | 0.15 | 0.5 | 0.051 | 0.097 | 0.056 | 0.011 | 94.965 | 33.35 | 35.89 | 8.52 | 19.08 | 0.565 | 0.21 | 0.38 | 0.18 | 0.42 | 1.16 | 1.076162 | 1.331634
CLEML-54957 | 2026-01-28 | 105382-L-28 | 1495 | 21.45 | 21.55 | 4.29 | 0.13 | 0.6 | 0.052 | 0.1 | 0.065 | 0.012 | 94.751 | 33.07 | 36.28 | 8.51 | 19.37 | 0.26 | 0.19 | 0.37 | 0.19 | 0.41 | 1.1 | 1.097067 | 1.3544
CLEML-54967 | 2026-01-28 | 105383-L-18 | 1488 | 23.25 | 23.35 | 4.15 | 0.14 | 0.52 | 0.044 | 0.095 | 0.062 | 0.012 | 94.977 | 32.64 | 36.28 | 8.55 | 19.82 | 0.29 | 0.18 | 0.34 | 0.2 | 0.4 | 1.05 | 1.11152 | 1.373468
CLEML-54986 | 2026-01-29 | 105384-L-12 | 1478 | 1.05 | 1.15 | 4.15 | 0.14 | 0.44 | 0.061 | 0.096 | 0.049 | 0.013 | 95.051 | 33.29 | 35.63 | 8.43 | 19.49 | 0.36 | 0.21 | 0.35 | 0.21 | 0.51 | 1.18 | 1.070291 | 1.323521 |  | C | 22.3 | 25.2 | 18.4 | 0.6 | 3.35 | 52.45 | 1.369565 | 42.20183 | 870.775
CLEML-54990 | 2026-01-29 | 105385-L-08 | 1515 | 3.05 | 3.15 | 4.37 | 0.15 | 0.97 | 0.031 | 0.104 | 0.091 | 0.012 | 94.272 | 31.82 | 37.01 | 8.67 | 20.12 | 0.23 | 0.14 | 0.27 | 0.2 | 0.41 | 0.87 | 1.163105 | 1.435575 |  | A | 6.3
CLEML-54999 | 2026-01-29 | 105386-L-29 | 1506 | 4.45 | 4.55 | 4.39 | 0.16 | 0.89 | 0.032 | 0.113 | 0.09 | 0.012 | 94.313 | 31.87 | 36.83 | 8.64 | 20.12 | 0.23 | 0.16 | 0.28 | 0.22 | 0.46 | 0.93 | 1.155632 | 1.426734 |  | B | 14.3 | 24.8 | 18.6 | 0.6 | 3.48 | 52.52 | 1.333333 | 42.85714 | 862.54
CLEML-55003 | 2026-01-29 | 105387L-02 | 1514 | 6.45 | 6.55 | 4.16 | 0.14 | 0.41 | 0.053 | 0.095 | 0.047 | 0.013 | 95.082 | 32.35 | 36.03 | 8.53 | 19.8 | 0.43 | 0.22 | 0.34 | 0.23 | 0.54 | 1.16 | 1.113756 | 1.377434
CLEML-55033 | 2026-01-29 | 105388-L-13 | 1501 | 8.45 | 8.55 | 4.34 | 0.15 | 0.82 | 0.041 | 0.115 | 0.083 | 0.012 | 94.439 | 32.28 | 35.92 | 8.54 | 20.01 | 0.41 | 0.22 | 0.34 | 0.26 | 0.59 | 1.18 | 1.112763 | 1.377323
CLEML-55051 | 2026-01-29 | 105389-L-28 | 1496 | 10.1 | 10.2 | 4.22 | 0.15 | 0.56 | 0.043 | 0.094 | 0.062 | 0.016 | 94.855 | 32.07 | 36.46 | 9.05 | 19.39 | 0.24 | 0.16 | 0.34 | 0.22 | 0.49 | 1.01 | 1.136888 | 1.419083
CLEML-55075 | 2026-01-29 | 105390-L-19 | 1477 | 12.15 | 12.25 | 4.24 | 0.14 | 0.39 | 0.05 | 0.096 | 0.047 | 0.015 | 95.022 | 32.62 | 35.91 | 8.54 | 19.72 | 0.4 | 0.23 | 0.34 | 0.23 | 0.54 | 1.21 | 1.100858 | 1.362661
CLEML-55092 | 2026-01-29 | 105391-L-05 | 1480 | 14.1 | 14.2 | 4.13 | 0.13 | 0.34 | 0.07 | 0.092 | 0.04 | 0.018 | 95.18 | 32.87 | 34.4 | 8.57 | 20.03 | 0.67 | 0.31 | 0.41 | 0.22 | 0.54 | 1.76 | 1.046547 | 1.307271
CLEML-55116 | 2026-01-29 | 105392-L-31 | 1493 | 16.3 | 16.4 | 4.11 | 0.15 | 0.43 | 0.075 | 0.094 | 0.036 | 0.013 | 95.092 | 33.51 | 35.47 | 8.1 | 19.67 | 0.39 | 0.24 | 0.34 | 0.21 | 0.52 | 1.23 | 1.05849 | 1.300209
CLEML-55124 | 2026-01-29 | 105393-L-19 | 1479 | 17.4 | 17.5 | 4.1 | 0.13 | 0.37 | 0.074 | 0.092 | 0.038 | 0.012 | 95.184 | 33.38 | 35.45 | 8.27 | 19.77 | 0.34 | 0.23 | 0.35 | 0.22 | 0.5 | 1.21 | 1.062013 | 1.309766
CLEML-55139 | 2026-01-29 | 105394-L-20 | 1479 | 20.1 | 20.2 | 4.13 | 0.15 | 0.6 | 0.066 | 0.09 | 0.051 | 0.013 | 94.9 | 32.95 | 35.56 | 8.38 | 19.9 | 0.46 | 0.25 | 0.33 | 0.21 | 0.5 | 1.19 | 1.079211 | 1.333536
CLEML-55148 | 2026-01-29 | 105395-L-04 | 1482 | 21.4 | 21.5 | 4.19 | 0.13 | 0.38 | 0.064 | 0.094 | 0.043 | 0.014 | 95.085 | 32.86 | 35.64 | 8.39 | 20.13 | 0.3 | 0.21 | 0.34 | 0.2 | 0.47 | 1.19 | 1.084601 | 1.339927
CLEML-55156 | 2026-01-29 | 105396-L-13 | 1479 | 23.35 | 23.45 | 4.15 | 0.14 | 0.52 | 0.062 | 0.097 | 0.051 | 0.014 | 94.966 | 32.58 | 35.97 | 8.22 | 20.28 | 0.31 | 0.21 | 0.33 | 0.21 | 0.45 | 1.17 | 1.104052 | 1.356354
CLEML-55176 | 2026-01-30 | 105397-L-21 | 1488 | 1.3 | 1.4 | 4.14 | 0.13 | 0.32 | 0.07 | 0.093 | 0.038 | 0.013 | 95.196 | 32.7 | 36.32 | 8.09 | 19.96 | 0.3 | 0.21 | 0.35 | 0.21 | 0.45 | 1.14 | 1.110703 | 1.358104 |  | C | 22.3
CLEML-55179 | 2026-01-30 | 105398-L-18 | 1470 | 3.1 | 3.2 | 4.16 | 0.13 | 0.35 | 0.072 | 0.098 | 0.042 | 0.013 | 95.135 | 32.65 | 35.4 | 8.03 | 20.55 | 0.57 | 0.24 | 0.33 | 0.22 | 0.46 | 1.23 | 1.084227 | 1.330168 |  | A | 6.3 | 25.4 | 18.2 | 0.6 | 3.35 | 52.45 | 1.395604 | 41.74312 | 876.875
CLEML-55189 | 2026-01-30 | 105399-L-16 | 1492 | 4.3 | 4.4 | 4.14 | 0.15 | 0.47 | 0.05 | 0.102 | 0.06 | 0.015 | 95.013 | 32.29 | 36.01 | 8.2 | 20.62 | 0.31 | 0.21 | 0.32 | 0.2 | 0.44 | 1.13 | 1.115206 | 1.369155 |  | B | 14.3
CLEML-55193 | 2026-01-30 | 105400-L-21 | 1468 | 6.1 | 6.2 | 4.3 | 0.12 | 0.22 | 0.083 | 0.086 | 0.025 | 0.01 | 95.156 | 32.61 | 35.5 | 8.25 | 20.41 | 0.43 | 0.26 | 0.21 | 0.21 | 0.49 | 1.23 | 1.088623 | 1.341613
CLEML-55230 | 2026-01-30 | 105401-L-05 | 1463 | 9.2 | 9.3 | 4.26 | 0.14 | 0.9 | 0.065 | 0.083 | 0.072 | 0.023 | 94.457 | 32.33 | 35.4 | 8.08 | 20.5 | 0.59 | 0.28 | 0.33 | 0.21 | 0.52 | 1.27 | 1.094958 | 1.344881
CLEML-55233 | 2026-01-30 | 105402-L-29 | 1483 | 10.2 | 10.3 | 4.43 | 0.13 | 0.36 | 0.079 | 0.092 | 0.045 | 0.013 | 94.851 | 32.07 | 35.75 | 8.38 | 20.74 | 0.48 | 0.25 | 0.55 | 0.21 | 0.48 | 0.98 | 1.114749 | 1.376052
CLEML-55257 | 2026-01-30 | 105403-L-24 | 1468 | 11.55 | 12.05 | 4.24 | 0.12 | 0.25 | 0.085 | 0.095 | 0.03 | 0.013 | 95.167 | 32.36 | 35.77 | 8.19 | 20.32 | 0.54 | 0.25 | 0.36 | 0.21 | 0.48 | 1.13 | 1.105377 | 1.358467
CLEML-55284 | 2026-01-30 | 105404-L-04 | 1470 | 14.1 | 14.2 | 4.17 | 0.11 | 0.38 | 0.082 | 0.09 | 0.043 | 0.021 | 95.104 | 32.12 | 35.72 | 8.24 | 20.64 | 0.57 | 0.25 | 0.33 | 0.2 | 0.44 | 1.2 | 1.11208 | 1.368618
CLEML-55285 | 2026-01-30 | 105405-L-06 | 1482 | 14.5 | 15 | 4.16 | 0.13 | 0.37 | 0.072 | 0.098 | 0.046 | 0.013 | 95.111 | 32.41 | 35.77 | 8.36 | 20.28 | 0.41 | 0.24 | 0.36 | 0.21 | 0.49 | 1.21 | 1.103672 | 1.361617
CLEML-55321 | 2026-01-30 | 105406-L-05 | 1480 | 14.2 | 14.3 | 4.14 | 0.13 | 0.65 | 0.07 | 0.092 | 0.044 | 0.013 | 94.861 | 32.3 | 35.57 | 8.52 | 20.34 | 0.46 | 0.25 | 0.36 | 0.22 | 0.5 | 1.23 | 1.101238 | 1.365015
CLEML-55327 | 2026-01-30 | 105407-L-08 | 1463 | 17.2 | 17.3 | 4.14 | 0.12 | 0.26 | 0.092 | 0.092 | 0.03 | 0.012 | 95.254 | 33.19 | 34.99 | 8.45 | 19.98 | 0.49 | 0.26 | 0.35 | 0.21 | 0.52 | 1.28 | 1.054233 | 1.308828
CLEML-55342 | 2026-01-30 | 105408-L-20 | 1499 | 19.3 | 19.4 | 4.25 | 0.15 | 0.64 | 0.047 | 0.099 | 0.071 | 0.014 | 94.729 | 32.66 | 35.78 | 8.71 | 20.05 | 0.34 | 0.22 | 0.35 | 0.19 | 0.43 | 1.13 | 1.09553 | 1.362217
CLEML-55354 | 2026-01-30 | 105409-L-18 | 1494 | 21 | 21.1 | 4.24 | 0.14 | 0.51 | 0.053 | 0.105 | 0.061 | 0.0137 | 94.8773 | 32.48 | 35.84 | 8.49 | 20.32 | 0.3 | 0.22 | 0.33 | 0.2 | 0.44 | 1.14 | 1.103448 | 1.36484
CLEML-55360 | 2026-01-30 | 105410-L-31 | 1492 | 22.5 | 23 | 4.17 | 0.15 | 0.55 | 0.058 | 0.097 | 0.061 | 0.014 | 94.9 | 32.64 | 35.54 | 8.43 | 20.35 | 0.37 | 0.23 | 0.32 | 0.2 | 0.46 | 1.19 | 1.088848 | 1.34712
CLEML-55377 | 2026-01-31 | 105411-L-20 | 1484 | 0.45 | 0.55 | 4.16 | 0.14 | 0.46 | 0.07 | 0.097 | 0.051 | 0.014 | 95.008 | 32.61 | 35.22 | 8.28 | 20.93 | 0.29 | 0.21 | 0.34 | 0.21 | 0.46 | 1.19 | 1.080037 | 1.333947 |  | C | 22.3 | 25 | 18.2 | 0.6 | 3.22 | 52.98 | 1.373626 | 42.12963 | 860.71
CLEML-55383 | 2026-01-31 | 105412-L-12 | 1490 | 2.2 | 2.3 | 4.14 | 0.13 | 0.46 | 0.06 | 0.096 | 0.056 | 0.012 | 95.046 | 32.59 | 35.41 | 8.3 | 20.86 | 0.25 | 0.18 | 0.32 | 0.21 | 0.47 | 1.14 | 1.08653 | 1.341209 |  | A | 6.3 | NA
CLEML-55387 | 2026-01-31 | 105413-L-19 | 1491 | 4.05 | 4.15 | 4.17 | 0.14 | 0.46 | 0.056 | 0.099 | 0.057 | 0.014 | 95.004 | 32.62 | 35.24 | 8.34 | 20.8 | 0.32 | 0.22 | 0.32 | 0.21 | 0.48 | 1.19 | 1.080319 | 1.33599 |  | B | 14.3 | 24.4 | 18.6 | 0.6 | 3.08 | 53.32 | 1.311828 | 43.25581 | 838.14
CLEML-55396 | 2026-01-31 | 105414-L-20 | 1479 | 6.4 | 6.5 | 4.14 | 0.16 | 0.8 | 0.049 | 0.098 | 0.075 | 0.015 | 94.663 | 32.52 | 35.54 | 8.78 | 20.13 | 0.32 | 0.21 | 0.33 | 0.21 | 0.49 | 1.2 | 1.092866 | 1.362854
CLEML-55426 | 2026-01-31 | 105415-L-16 | 1479 | 8.05 | 8.15 | 4.14 | 0.13 | 0.21 | 0.086 | 0.092 | 0.029 | 0.012 | 95.301 | 32.41 | 35.24 | 8.93 | 20.23 | 0.37 | 0.23 | 0.35 | 0.22 | 0.53 | 1.23 | 1.087319 | 1.362851
CLEML-55447 | 2026-01-31 | 105416-L-19 | 1495 | 10.05 | 10.15 | 4.35 | 0.16 | 1.07 | 0.034 | 0.107 | 0.109 | 0.014 | 94.156 | 31.81 | 36.14 | 8.82 | 20.45 | 0.26 | 0.2 | 0.31 | 0.19 | 0.47 | 1.09 | 1.136121 | 1.413392
CLEML-55465 | 2026-01-31 | 105417-L-20 | 1491 | 11.48 | 11.58 | 4.44 | 0.17 | 1.45 | 0.021 | 0.11 | 0.145 | 0.013 | 93.651 | 30.38 | 37.07 | 8.8 | 21.54 | 0.25 | 0.13 | 0.22 | 0.18 | 0.33 | 0.84 | 1.220211 | 1.509875
CLEML-55479 | 2026-01-31 | 105418-L-08 | 1506 | 13.5 | 14 | 4.27 | 0.14 | 0.83 | 0.069 | 0.092 | 0.082 | 0.012 | 94.505 | 30.63 | 37.08 | 8.83 | 21.11 | 0.18 | 0.14 | 0.27 | 0.2 | 0.4 | 0.9 | 1.210578 | 1.498857
CLEML-55491 | 2026-01-31 | 105419-L-12 | 1513 | 15.4 | 15.5 | 4.44 | 0.17 | 1.17 | 0.021 | 0.116 | 0.129 | 0.012 | 93.942 | 30.12 | 37.9 | 8.94 | 21.07 | 0.17 | 0.11 | 0.23 | 0.19 | 0.34 | 0.78 | 1.2583 | 1.555113
CLEML-55522 | 2026-01-31 | 105420-L-29 | 1512 | 17.3 | 17.4 | 4.2 | 0.15 | 0.62 | 0.042 | 0.099 | 0.074 | 0.013 | 94.802 | 30.71 | 37.31 | 8.8 | 20.54 | 0.25 | 0.16 | 0.3 | 0.24 | 0.48 | 0.93 | 1.214914 | 1.501465
CLEML-55532 | 2026-01-31 | 105421-L-06 | 1506 | 18.45 | 18.55 | 4.15 | 0.14 | 0.5 | 0.046 | 0.099 | 0.061 | 0.019 | 94.985 | 31.38 | 36.61 | 8.61 | 20.35 | 0.42 | 0.17 | 0.33 | 0.26 | 0.59 | 1.01 | 1.166667 | 1.441045
CLEML-55541 | 2026-01-31 | 105422-L-12 | 1485 | 20.4 | 20.5 | 4.21 | 0.14 | 0.34 | 0.063 | 0.098 | 0.043 | 0.016 | 95.09 | 32.21 | 35.82 | 8.57 | 19.75 | 0.53 | 0.25 | 0.35 | 0.21 | 0.52 | 1.22 | 1.112077 | 1.378143
CLEML-55552 | 2026-01-31 | 105423-L-24 | 1479 | 22.55 | 23.05 | 4.15 | 0.12 | 0.37 | 0.072 | 0.092 | 0.044 | 0.0121 | 95.1399 | 32.43 | 36.15 | 8.5 | 19.71 | 0.31 | 0.22 | 0.373 | 0.26 | 0.64 | 1.15 | 1.114709 | 1.376812
| MIN |  | 1416 |  |  | 3.91872 | 0.08 | 0.08 | 0.015 | 0.068 | 0.012 | 0.005 | 93.651 | 30.12 | 33.8 | 7.2 | 16.01 | 0.17 | 0.1 | 0.21 | 0.16 | 0.33 | 0.46 | 0.9577386 | 1.173524 |  |  |  | 24.4 | 16.6 | 0.4 | 2.81 | 50.18 | 1.252525 | 39.90385 | 838.14
| MAX |  | 1532 |  |  | 4.66 | 0.18 | 1.45 | 0.18 | 0.133796 | 0.207 | 0.108 | 95.487 | 36.51 | 37.9 | 9.43 | 21.9 | 1.95 | 0.4 | 0.6 | 0.32 | 51 | 1.76 | 1.2583 | 1.555113 |  |  |  | 25.8 | 20.2 | 0.6 | 3.48 | 54.85 | 1.506024 | 44.39462 | 893.04
| AVG |  | 1484.047 |  |  | 4.305124 | 0.1282312 | 0.549697 | 0.05771665 | 0.09577357 | 0.05424964 | 0.01382146 | 94.79551 | 33.4622 | 35.55369 | 8.323925 | 19.74129 | 0.3735864 | 0.2158879 | 0.4153879 | 0.2225701 | 0.6015421 | 1.02965 | 1.063584 | 1.312518 |  |  |  | 25.14348 | 18.63478 | 0.5782609 | 3.14 | 52.50348 | 1.350885 | 42.55419 | 862.6461
| STD.DEVIATION |  | 15.8371 |  |  | 0.1377347 | 0.01695237 | 0.2344707 | 0.02410725 | 0.01145033 | 0.02294987 | 0.005811038 | 0.2641063 | 0.8875537 | 0.7075842 | 0.5251408 | 0.8802344 | 0.1446996 | 0.05724271 | 0.06925701 | 0.02587001 | 2.442433 | 0.2045344 | 0.04506131 | 0.05275799 |  |  |  | 0.3088705 | 0.6828754 | 0.06293928 | 0.1521257 | 0.8270758 | 0.047703 | 0.8574851 | 11.29044

## DEC-25
HOT METAL- BF-01 (SUBMITTED SAMPLE BY BF-01)
[6 empty] | CHEMICAL ANALYSIS | [7 empty] | SLAG ANALYSIS | [10 empty] | BF Gas Analysis
EML LAB SAMPLE ID | DATE | CAST NO(Ladle No.) | H.M.T. | RECD TIME | REPO TIME | %C | %Mn | %Si | %S | %P | %Ti | %Cr | %Fe | %SiO2 | %CaO | %MgO | %Al2O3 | %FeO | %MnO | %S | %Na2O | %K2O | %TiO2 | BASICITY | T.BASICITY | %P | Shift | Time | %CO | %CO2 | %O2 | %H2 | %N2 | C0/CO2 | ŋ CO | GCV KCAL/NM3 | REMARKS
|  | SPECIFICATION | >1480⁰C |  |  |  |  | < 0.80 % [EFFECT FROM 01.06.2020 ONWORDS] | < 0.050 %
CLEML-43181 | 2025-12-01 | 104600-L-31 | 1497 | 2.1 | 2.2 | 4.22 | 0.12 | 0.95 | 0.033 | 0.084 | 0.062 | 0.013 | 94.518 | 36.35 | 37.57 | 7.06 | 16.84 | 0.37 | 0.14 | 0.28 | 0.18 | 0.41 | 0.68 | 1.033563 | 1.227785 |  | C | 22.3 | 25 | 18.4 | 0.6 | 3.22 | 52.78 | 1.358696 | 42.39631 | 860.71
CLEML-43205 | 2025-12-01 | 104601-L-09 | 1484 | 3.3 | 3.4 | 4.22 | 0.13 | 0.82 | 0.027 | 0.092 | 0.062 | 0.014 | 94.635 | 35.89 | 38.18 | 7.2 | 16.7 | 0.32 | 0.14 | 0.3 | 0.16 | 0.36 | 0.66 | 1.063806 | 1.264419 |  | A | 6.3 | NA
CLEML-43214 | 2025-12-01 | 104602-L-03 | 1482 | 6.2 | 6.3 | 4.35 | 0.12 | 0.45 | 0.042 | 0.081 | 0.039 | 0.014 | 94.904 | 36.47 | 37.36 | 7.25 | 16.47 | 0.43 | 0.18 | 0.28 | 0.2 | 0.44 | 0.81 | 1.024404 | 1.223197 |  | B | 14.5 | 24.8 | 18.4 | 0.6 | 3.62 | 52.58 | 1.347826 | 42.59259 | 866.81
CLEML-43222 | 2025-12-01 | 104603-L-03 | 1451 | 7.2 | 7.3 | 4.32 | 0.12 | 0.56 | 0.054 | 0.086 | 0.038 | 0.0172 | 94.8048 | 36.63 | 37.25 | 7.17 | 16.27 | 0.48 | 0.21 | 0.27 | 0.2 | 0.49 | 0.92 | 1.016926 | 1.212667
CLEML-43247 | 2025-12-01 | 104604-L-03 | 1475 | 8.45 | 8.55 | 4.34 | 0.12 | 0.49 | 0.048 | 0.08 | 0.039 | 0.014 | 94.869 | 36.5 | 37.52 | 7.11 | 16.4 | 0.49 | 0.18 | 0.29 | 0.17 | 0.42 | 0.81 | 1.027945 | 1.22274
CLEML-43284 | 2025-12-01 | 104605-L-31 | 1469 | 11.3 | 11.4 | 4.3 | 0.13 | 0.64 | 0.032 | 0.083 | 0.05 | 0.016 | 94.749 | 35.99 | 38.12 | 7.28 | 16.22 | 0.36 | 0.18 | 0.28 | 0.17 | 0.41 | 0.87 | 1.059183 | 1.261462
CLEML-43302 | 2025-12-01 | 104606-L-25 | 1497 | 13.35 | 13.45 | 4.27 | 0.13 | 0.74 | 0.027 | 0.083 | 0.061 | 0.015 | 94.674 | 34.84 | 38.82 | 7.19 | 17.02 | 0.34 | 0.15 | 0.34 | 0.16 | 0.36 | 0.69 | 1.114237 | 1.320608
CLEML-43312 | 2025-12-01 | 104607-L-04 | 1491 | 14.4 | 14.5 | 4.19 | 0.12 | 1.05 | 0.023 | 0.086 | 0.072 | 0.013 | 94.446 | 35.46 | 38.34 | 7.35 | 16.83 | 0.27 | 0.12 | 0.31 | 0.18 | 0.39 | 0.65 | 1.081218 | 1.288494
CLEML-43345 | 2025-12-01 | 104608-L-09 | 1478 | 16.3 | 16.4 | 4.31 | 0.12 | 0.6 | 0.034 | 0.078 | 0.05 | 0.013 | 94.795 | 36.07 | 37.92 | 7.36 | 16.45 | 0.39 | 0.14 | 0.28 | 0.17 | 0.38 | 0.73 | 1.051289 | 1.255337
CLEML-43366 | 2025-12-01 | 104609-L-01 | 1469 | 18.1 | 18.2 | 4.36 | 0.11 | 0.41 | 0.048 | 0.082 | 0.034 | 0.0123 | 94.9437 | 36.44 | 37.06 | 7.38 | 16.44 | 0.48 | 0.18 | 0.26 | 0.22 | 0.51 | 0.91 | 1.017014 | 1.219539
CLEML-43372 | 2025-12-01 | 104610-L-25 | 1468 | 19.3 | 19.4 | 4.4 | 0.11 | 0.3 | 0.057 | 0.089 | 0.027 | 0.013 | 95.004 | 36.05 | 37.54 | 7.27 | 16.31 | 0.58 | 0.21 | 0.28 | 0.2 | 0.48 | 0.97 | 1.041331 | 1.242996
CLEML-43380 | 2025-12-01 | 104611-L-20 | 1450 | 21.4 | 21.5 | 4.4 | 0.1 | 0.28 | 0.068 | 0.097 | 0.023 | 0.013 | 95.019 | 37.06 | 36.79 | 7.28 | 16.01 | 0.62 | 0.21 | 0.26 | 0.2 | 0.47 | 0.97 | 0.9927145 | 1.189153
CLEML-43404 | 2025-12-01 | 104612-L-19 | 1467 | 0.16 | 0.26 | 4.26 | 0.12 | 0.79 | 0.043 | 0.085 | 0.05 | 0.0145 | 94.6375 | 36.54 | 37.19 | 7.29 | 16.61 | 0.39 | 0.17 | 0.28 | 0.18 | 0.43 | 0.82 | 1.017789 | 1.217296
CLEML-43408 | 2025-12-02 | 104613-L-18 | 1474 | 1.55 | 2.05 | 4.29 | 0.12 | 0.66 | 0.031 | 0.08 | 0.052 | 0.0126 | 94.7544 | 35.73 | 38.05 | 7.26 | 16.68 | 0.4 | 0.16 | 0.3 | 0.17 | 0.39 | 0.75 | 1.064931 | 1.268122 |  | C | 22.3 | NA
CLEML-43412 | 2025-12-02 | 104614-L-07 | 1473 | 3.26 | 3.36 | 4.34 | 0.11 | 0.5 | 0.053 | 0.08 | 0.035 | 0.0132 | 94.8688 | 36.47 | 37.31 | 7.32 | 16.43 | 0.46 | 0.18 | 0.28 | 0.19 | 0.43 | 0.82 | 1.023033 | 1.223746 |  | A | 6.3 | 25.4 | 18.2 | 0.6 | 3.35 | 52.45 | 1.395604 | 41.74312 | 876.875
CLEML-43422 | 2025-12-02 | 104615-L-21 | 1459 | 5.19 | 5.19 | 4.36 | 0.11 | 0.42 | 0.057 | 0.085 | 0.033 | 0.0131 | 94.9219 | 37.52 | 36.43 | 7.29 | 16.1 | 0.53 | 0.21 | 0.25 | 0.2 | 0.46 | 0.9 | 0.9709488 | 1.165245 |  | B | 14.5
CLEML-43427 | 2025-12-02 | 104616-L-04 | 1466 | 7.1 | 7.2 | 4.41 | 0.1 | 0.24 | 0.075 | 0.092 | 0.019 | 0.014 | 95.05 | 37.99 | 35.86 | 7.2 | 15.87 | 0.62 | 0.24 | 0.21 | 0.23 | 0.47 | 1.03 | 0.9439326 | 1.133456
CLEML-43465 | 2025-12-02 | 104617-L-31 | 1468 | 9.15 | 9.25 | 4.36 | 0.12 | 0.42 | 0.052 | 0.08 | 0.033 | 0.014 | 94.921 | 37.36 | 36.89 | 7.25 | 15.98 | 0.47 | 0.19 | 0.24 | 0.18 | 0.4 | 0.93 | 0.9874197 | 1.181478
CLEML-43481 | 2025-12-02 | 104618-L-25 | 1496 | 11.27 | 11.37 | 4.48 | 0.12 | 0.64 | 0.033 | 0.08 | 0.054 | 0.014 | 94.579 | 36.09 | 38.31 | 7.38 | 16.15 | 0.29 | 0.14 | 0.3 | 0.16 | 0.35 | 0.72 | 1.061513 | 1.266002
CLEML-43500 | 2025-12-02 | 104619-L-21 | NA | 13.4 | 13.5 | 4.37 | 0.11 | 0.38 | 0.049 | 0.089 | 0.033 | 0.014 | 94.955 | 36.6 | 37.71 | 7.32 | 15.7 | 0.53 | 0.19 | 0.27 | 0.2 | 0.45 | 0.91 | 1.030328 | 1.230328
CLEML-43535 | 2025-12-02 | 104620-L-31 | 1475 | 16.13 | 16.23 | 4.4 | 0.11 | 0.29 | 0.052 | 0.086 | 0.03 | 0.013 | 95.019 | 36.45 | 37.97 | 7.22 | 15.89 | 0.5 | 0.18 | 0.27 | 0.17 | 0.38 | 0.86 | 1.041701 | 1.239781
CLEML-43541 | 2025-12-02 | 104621-L-19 | 1461 | 17.3 | 17.4 | 4.42 | 0.11 | 0.22 | 0.05 | 0.085 | 0.027 | 0.013 | 95.075 | 36.92 | 37.62 | 7.27 | 15.67 | 0.5 | 0.19 | 0.25 | 0.17 | 0.39 | 0.9 | 1.01896 | 1.215872
CLEML-43550 | 2025-12-02 | 104621-L-17 2ND | 1476 | 18.1 | 18.2 | 4.41 | 0.1 | 0.24 | 0.072 | 0.089 | 0.021 | 0.013 | 95.055 | - | - | - | - | - | - | - | - | - | - | - | -
CLEML-43555 | 2025-12-02 | 104622-L-31 | 1477 | 19.4 | 19.5 | 4.31 | 0.13 | 0.63 | 0.041 | 0.095 | 0.048 | 0.015 | 94.731 | 36.88 | 37.71 | 7.33 | 15.59 | 0.49 | 0.19 | 0.25 | 0.17 | 0.38 | 0.9 | 1.022505 | 1.221258
CLEML-43564 | 2025-12-02 | 104623-L-18 | 1496 | 21.4 | 21.5 | 4.29 | 0.13 | 1.02 | 0.021 | 0.102 | 0.072 | 0.013 | 94.352 | 36.15 | 38.36 | 7.19 | 16.29 | 0.35 | 0.13 | 0.26 | 0.13 | 0.32 | 0.7 | 1.061134 | 1.260028
CLEML-43573 | 2025-12-02 | 104624-L-17 | 1498 | 23.47 | 23.57 | 4.1 | 0.12 | 1.72 | 0.018 | 0.106 | 0.1008 | 0.012 | 93.8232 | 35.79 | 39.02 | 7.19 | 16.37 | 0.21 | 0.09 | 0.29 | 0.13 | 0.3 | 0.51 | 1.090249 | 1.291143
CLEML-43590 | 2025-12-03 | 104625-L-22 | 1477 | 1 | 1.1 | 4.09 | 0.12 | 1.43 | 0.031 | 0.093 | 0.085 | 0.0117 | 94.1393 | 36.62 | 37.93 | 7.03 | 16.38 | 0.53 | 0.11 | 0.3 | 0.15 | 0.37 | 0.48 | 1.035773 | 1.227744 |  | C | 22.3 | 25.2 | 17.8 | 0.6 | 3.22 | 53.18 | 1.41573 | 41.39535 | 866.81
CLEML-43595 | 2025-12-03 | 104626-L-21 | 1481 | 2.29 | 2.39 | 4.2 | 0.12 | 1.03 | 0.05 | 0.096 | 0.066 | 0.013 | 94.425 | 36.43 | 37.67 | 7.17 | 16.69 | 0.33 | 0.13 | 0.35 | 0.18 | 0.42 | 0.52 | 1.034038 | 1.230854
CLEML- | 2025-12-03 | 104627-L-18 | 1479 | 5 | 5.1 | 4.25 | 0.12 | 0.85 | 0.052 | 0.088 | 0.061 | 0.013 | 94.566 | 36.79 | 37.49 | 7.3 | 16.25 | 0.27 | 0.16 | 0.34 | 0.21 | 0.47 | 0.62 | 1.019027 | 1.21745
CLEML-43609 | 2025-12-03 | 104628-L-17 | 1473 | 6.3 | 6.4 | 4.21 | 0.13 | 0.97 | 0.039 | 0.093 | 0.068 | 0.014 | 94.476 | 36.49 | 37.92 | 7.25 | 16.2 | 0.24 | 0.16 | 0.35 | 0.2 | 0.45 | 0.64 | 1.039189 | 1.237873
CLEML-43832 | 2025-12-04 | 104629-L-21 | 1440 | 13.25 | 13.35 | 3.92 | 0.13 | 2.07 | 0.029 | 0.093 | 0.108 | 0.0122 | 93.6378 | 35.37 | 38.51 | 7.42 | 17 | 0.3 | 0.12 | 0.51 | 0.18 | 0.29 | 0.19 | 1.088776 | 1.298558 |  | C | 22.3 | NA
CLEML-43874 | 2025-12-04 | 104630-L-21 | 1464 | 17 | 17.1 | 3.98 | 0.14 | 1.82 | 0.024 | 0.084 | 0.098 | 0.013 | 93.841 | 35.71 | 38.86 | 7.52 | 16.15 | 0.3 | 0.1 | 0.4 | 0.19 | 0.37 | 0.31 | 1.088211 | 1.298796 |  | A | 6.3 | NA
CLEML-43888 | 2025-12-04 | 104631-L-18 | 1470 | 19.05 | 19.15 | 4.06 | 0.13 | 0.98 | 0.053 | 0.091 | 0.064 | 0.013 | 94.609 | 37.36 | 36.6 | 7.27 | 15.74 | 0.67 | 0.22 | 0.33 | 0.31 | 0.55 | 0.69 | 0.9796574 | 1.174251 |  | B | 14.3 | 23 | 16.8 | 0.6 | 3.02 | 56.58 | 1.369048 | 42.21106 | 793.61
CLEML-43899 | 2025-12-04 | 104632-L-21 | 1454 | 21.1 | 21.2 | 4.48 | 0.1 | 0.39 | 0.063 | 0.086 | 0.028 | 0.01 | 94.843 | 38.11 | 36.06 | 7.27 | 15.61 | 0.48 | 0.24 | 0.32 | 0.2 | 0.5 | 0.76 | 0.9462083 | 1.136972
CLEML-43911 | 2025-12-04 | 104633-L-18 | 1461 | 23.38 | 23.48 | 4.16 | 0.14 | 1.16 | 0.039 | 0.093 | 0.076 | 0.011 | 94.321 | 36.98 | 37.4 | 7.39 | 15.87 | 0.42 | 0.15 | 0.32 | 0.22 | 0.53 | 0.61 | 1.011357 | 1.211195
CLEML-43928 | 2025-12-05 | 104634-L-17 | 1501 | 1.04 | 1.14 | 4.13 | 0.14 | 1.27 | 0.034 | 0.097 | 0.084 | 0.0104 | 94.2346 | 36.86 | 37.28 | 7.06 | 16.73 | 0.29 | 0.13 | 0.3 | 0.19 | 0.5 | 0.56 | 1.011394 | 1.20293 |  | C | 22.3 | NA
CLEML-43932 | 2025-12-05 | 104635-L-21 | 1491 | 2.29 | 2.39 | 4.25 | 0.14 | 0.86 | 0.04 | 0.095 | 0.063 | 0.011 | 94.541 | 35.7 | 37.93 | 7.17 | 17.16 | 0.28 | 0.14 | 0.35 | 0.18 | 0.4 | 0.6 | 1.062465 | 1.263305 |  | A | 6.5 | 23.8 | 17.6 | 0.4 | 3.22 | 54.98 | 1.352273 | 42.51208 | 824.11
CLEML-43934 | 2025-12-05 | 104636-L-22 | 1490 | 3.42 | 3.52 | 4.22 | 0.14 | 0.94 | 0.021 | 0.076 | 0.071 | 0.0109 | 94.5211 | 35.47 | 38.53 | 7.15 | 16.79 | 0.24 | 0.13 | 0.34 | 0.19 | 0.43 | 0.61 | 1.08627 | 1.287849 |  | B | 14.3 | NA
CLEML-43942 | 2025-12-05 | 104637-L-08 | 1499 | 5.32 | 5.42 | 4.21 | 0.14 | 0.97 | 0.023 | 0.086 | 0.076 | 0.0109 | 94.4841 | 34.47 | 39.14 | 7.24 | 17.17 | 0.27 | 0.13 | 0.39 | 0.17 | 0.35 | 0.58 | 1.13548 | 1.345518
CLEML-43947 | 2025-12-05 | 104638-L-29 | 1500 | 7.05 | 7.15 | 4.22 | 0.14 | 0.92 | 0.035 | 0.08 | 0.065 | 0.017 | 94.523 | 34.32 | 39.05 | 7.22 | 17.21 | 0.26 | 0.14 | 0.4 | 0.16 | 0.36 | 0.58 | 1.137821 | 1.348193
CLEML-43985 | 2025-12-05 | 104639-L-19 | 1482 | 8.5 | 9 | 4.36 | 0.13 | 0.41 | 0.033 | 0.08 | 0.042 | 0.011 | 94.934 | 34.96 | 38.39 | 7.3 | 17.01 | 0.33 | 0.18 | 0.36 | 0.19 | 0.41 | 0.78 | 1.098112 | 1.306922
CLEML-43999 | 2025-12-05 | 104640-L-27 | 1463 | 10.35 | 10.45 | 4.31 | 0.13 | 0.45 | 0.043 | 0.086 | 0.036 | 0.014 | 94.931 | 34.73 | 38.24 | 7.35 | 17.18 | 0.35 | 0.19 | 0.36 | 0.2 | 0.41 | 0.87 | 1.101065 | 1.312698
CLEML-44013 | 2025-12-05 | 104641-L-28 | 1492 | 12.1 | 12.2 | 4.35 | 0.13 | 0.47 | 0.032 | 0.089 | 0.047 | 0.012 | 94.87 | 34.62 | 38.49 | 7.51 | 16.91 | 0.42 | 0.18 | 0.36 | 0.18 | 0.39 | 0.84 | 1.111785 | 1.328712
CLEML-44018 | 2025-12-05 | 104642-L-06 | 1503 | 13.4 | 13.5 | 4.29 | 0.13 | 0.7 | 0.034 | 0.086 | 0.057 | 0.0112 | 94.6918 | 35 | 38.25 | 7.23 | 17.38 | 0.3 | 0.15 | 0.38 | 0.17 | 0.36 | 0.68 | 1.092857 | 1.299429
CLEML-44054 | 2025-12-05 | 104643-L-22 | 1492 | 15.45 | 15.55 | 4.32 | 0.13 | 0.58 | 0.032 | 0.091 | 0.052 | 0.012 | 94.783 | 35.12 | 38.26 | 7.39 | 17.11 | 0.27 | 0.15 | 0.36 | 0.18 | 0.38 | 0.67 | 1.089408 | 1.299829
CLEML-44069 | 2025-12-05 | 104644-L-19 | 1483 | 17.3 | 17.4 | 4.36 | 0.12 | 0.45 | 0.041 | 0.09 | 0.041 | 0.011 | 94.887 | 35.48 | 37.55 | 7.3 | 17.38 | 0.28 | 0.18 | 0.34 | 0.2 | 0.42 | 0.77 | 1.058343 | 1.264092
CLEML-44079 | 2025-12-05 | 104645-L-09 | 1480 | 18.5 | 19 | 4.4 | 0.13 | 0.6 | 0.036 | 0.085 | 0.051 | 0.012 | 94.686 | 35.35 | 37.3 | 7.28 | 17.54 | 0.39 | 0.2 | 0.34 | 0.2 | 0.45 | 0.82 | 1.055163 | 1.261103
CLEML-44088 | 2025-12-05 | 104646-L-20 | 1485 | 20.4 | 20.5 | 4.09 | 0.13 | 0.65 | 0.037 | 0.088 | 0.053 | 0.011 | 94.941 | 35.77 | 37.19 | 7.34 | 17.45 | 0.28 | 0.16 | 0.34 | 0.2 | 0.44 | 0.73 | 1.039698 | 1.244898
CLEML-44099 | 2025-12-05 | 104647-L-19 | 1483 | 22.3 | 22.4 | 4.35 | 0.11 | 0.48 | 0.045 | 0.092 | 0.041 | 0.011 | 94.871 | 35.88 | 37.22 | 7.12 | 17.46 | 0.29 | 0.16 | 0.33 | 0.2 | 0.49 | 0.74 | 1.037347 | 1.235786
CLEML-44120 | 2025-12-05 | 104648-L-09 | 1486 | 0 | 0.1 | 4.37 | 0.12 | 0.39 | 0.047 | 0.09 | 0.037 | 0.012 | 94.934 | 36.27 | 36.62 | 7.23 | 17.13 | 0.46 | 0.21 | 0.31 | 0.23 | 0.54 | 0.89 | 1.00965 | 1.208988
CLEML-44125 | 2025-12-06 | 104649-L-31 | 1479 | 1.5 | 2 | 4.35 | 0.13 | 0.42 | 0.045 | 0.098 | 0.039 | 0.013 | 94.905 | 36.08 | 36.85 | 7.27 | 17.18 | 0.41 | 0.21 | 0.31 | 0.2 | 0.48 | 0.9 | 1.021341 | 1.222838 |  | C | 22.3 | 24 | 17.4 | 0.6 | 3.35 | 54.65 | 1.38 | 42.03 | 834.18
CLEML-44130 | 2025-12-06 | 104650-L-01 | 1494 | 3.3 | 3.4 | 4.31 | 0.13 | 0.63 | 0.039 | 0.092 | 0.052 | 0.012 | 94.735 | 36.02 | 37.23 | 7.26 | 17.1 | 0.31 | 0.19 | 0.31 | 0.19 | 0.44 | 0.85 | 1.033592 | 1.235147 |  | A | 6.5 | NA
CLEML-44138 | 2025-12-06 | 104651-L-17 | 1491 | 6.4 | 6.5 | 4.15 | 0.13 | 0.68 | 0.04 | 0.096 | 0.055 | 0.013 | 94.836 | 36.17 | 37.3 | 7.38 | 17.08 | 0.23 | 0.16 | 0.31 | 0.18 | 0.38 | 0.71 | 1.031241 | 1.235278 |  | B | 14.3 | 25 | 18.4 | 0.6 | 3.08 | 52.92 | 1.358696 | 42.39631 | 856.44
CLEML-44146 | 2025-12-06 | 104652-L-01 | 1492 | 7.5 | 8 | 4.48 | 0.14 | 1.12 | 0.025 | 0.088 | 0.078 | 0.0111 | 94.0579 | 35.51 | 37.55 | 7.31 | 17.74 | 0.22 | 0.13 | 0.33 | 0.16 | 0.33 | 0.63 | 1.057449 | 1.263306
CLEML-44189 | 2025-12-06 | 104653-L-08 | 1486 | 9.2 | 9.3 | 4.3 | 0.13 | 0.66 | 0.036 | 0.089 | 0.056 | 0.011 | 94.718 | 35.02 | 37.64 | 7.29 | 17.93 | 0.21 | 0.15 | 0.35 | 0.18 | 0.4 | 0.72 | 1.074814 | 1.282981
CLEML-44200 | 2025-12-06 | 104654-L-07 | 1507 | 11.1 | 11.2 | 4.23 | 0.13 | 0.54 | 0.039 | 0.09 | 0.05 | 0.012 | 94.909 | 35.17 | 36.98 | 7.59 | 17.86 | 0.29 | 0.18 | 0.33 | 0.19 | 0.43 | 0.87 | 1.051464 | 1.267273
CLEML-44215 | 2025-12-06 | 104655-L-19 | 1484 | 12.55 | 13.05 | 4.32 | 0.13 | 0.58 | 0.042 | 0.096 | 0.051 | 0.012 | 94.769 | 35.4 | 37.24 | 7.27 | 17.83 | 0.23 | 0.16 | 0.34 | 0.19 | 0.42 | 0.8 | 1.051977 | 1.257345
CLEML-44225 | 2025-12-06 | 104656-L-18 | 1495 | 14.4 | 14.5 | 4.28 | 0.13 | 0.47 | 0.04 | 0.087 | 0.049 | 0.012 | 94.932 | 35.32 | 37.08 | 7.36 | 17.54 | 0.43 | 0.21 | 0.33 | 0.21 | 0.47 | 0.93 | 1.04983 | 1.258211
CLEML-44250 | 2025-12-06 | 104657-L-22 | 1474 | 16.35 | 16.45 | 4.27 | 0.11 | 0.24 | 0.066 | 0.095 | 0.028 | 0.011 | 95.18 | 35.73 | 36.82 | 7.43 | 17.14 | 0.48 | 0.24 | 0.31 | 0.21 | 0.48 | 1.04 | 1.030507 | 1.238455
CLEML-44250 | 2025-12-06 | 104657-L-22 2ND | 1474 | 17.05 | 17.15 | 4.19 | 0.13 | 0.52 | 0.046 | 0.093 | 0.049 | 0.013 | 94.959 | - | - | - | - | - | - | - | - | - | - | - | -
CLEML-44276 | 2025-12-06 | 104658-L-17 | 1501 | 18.35 | 18.45 | 4.42 | 0.15 | 1.03 | 0.021 | 0.097 | 0.084 | 0.013 | 94.185 | 34.81 | 37.95 | 7.44 | 17.49 | 0.39 | 0.16 | 0.33 | 0.17 | 0.35 | 0.8 | 1.090204 | 1.303936
CLEML-44288 | 2025-12-06 | 104659-L-11 | 1476 | 20.52 | 21.02 | 4.38 | 0.12 | 0.35 | 0.043 | 0.09 | 0.038 | 0.0116 | 94.9674 | 35.46 | 37.36 | 7.37 | 17.48 | 0.31 | 0.17 | 0.33 | 0.18 | 0.39 | 0.83 | 1.053582 | 1.261421
CLEML-44292 | 2025-12-06 | 104660-L-08 | 1499 | 22.5 | 23 | 4.31 | 0.12 | 0.61 | 0.042 | 0.092 | 0.052 | 0.013 | 94.761 | 35.13 | 37.46 | 7.33 | 17.77 | 0.3 | 0.16 | 0.34 | 0.17 | 0.4 | 0.83 | 1.066325 | 1.274979
CLEML-44318 | 2025-12-06 | 104661-L-09 | 1468 | 0.4 | 0.5 | 4.33 | 0.13 | 0.54 | 0.048 | 0.095 | 0.044 | 0.018 | 94.795 | 34.94 | 37.17 | 7.5 | 17.84 | 0.37 | 0.19 | 0.34 | 0.17 | 0.39 | 0.97 | 1.063824 | 1.278477
CLEML-44322 | 2025-12-07 | 104662-L-09 | 1473 | 3.1 | 3.2 | 4.4 | 0.12 | 0.31 | 0.065 | 0.106 | 0.027 | 0.013 | 94.959 | 35.38 | 36.81 | 7.52 | 17.64 | 0.32 | 0.22 | 0.32 | 0.19 | 0.44 | 1.06 | 1.040418 | 1.252968 |  | C | 22.3 | NR
CLEML-44331 | 2025-12-07 | 104663-L-07 | 1482 | 5 | 5.1 | 4.21 | 0.14 | 0.99 | 0.025 | 0.101 | 0.082 | 0.012 | 94.44 | 34.61 | 37.57 | 7.46 | 18.24 | 0.23 | 0.15 | 0.35 | 0.15 | 0.35 | 0.78 | 1.085524 | 1.301069 |  | A | 6.5 | 24.4 | 18.2 | 0.6 | 3.22 | 53.58 | 1.340659 | 42.723 | 842.41
CLEML-44340 | 2025-12-07 | 104664-L-20 | 1476 | 7.1 | 7.2 | 4.33 | 0.12 | 0.53 | 0.039 | 0.097 | 0.052 | 0.0116 | 94.8204 | 35.93 | 35.89 | 7.42 | 17.63 | 0.73 | 0.24 | 0.32 | 0.21 | 0.49 | 1.02 | 0.9988867 | 1.205399 |  | B | 14.3 | NR
CLEML-44366 | 2025-12-07 | 104665-L-08 | 1488 | 9.31 | 9.41 | 4.3 | 0.13 | 0.66 | 0.044 | 0.098 | 0.054 | 0.0113 | 94.7027 | 36.73 | 35.93 | 7.45 | 17.18 | 0.49 | 0.22 | 0.28 | 0.19 | 0.43 | 0.98 | 0.9782194 | 1.181051
CLEML-44390 | 2025-12-07 | 104666-L-11 | 1468 | 11.5 | 12 | 4.4 | 0.11 | 0.28 | 0.073 | 0.092 | 0.025 | 0.0124 | 95.0076 | 36.29 | 35.93 | 7.44 | 17.43 | 0.56 | 0.24 | 0.29 | 0.18 | 0.43 | 1.09 | 0.9900799 | 1.195095
CLEML-44409 | 2025-12-07 | 104667-L-15 | 1488 | 13.31 | 13.4 | 4.23 | 0.13 | 0.91 | 0.027 | 0.094 | 0.077 | 0.011 | 94.521 | 35.15 | 37.28 | 7.39 | 17.85 | 0.49 | 0.15 | 0.33 | 0.14 | 0.32 | 0.78 | 1.060597 | 1.270839
CLEML-44437 | 2025-12-07 | 104668-L-09 | 1487 | 16.2 | 16.3 | 4.33 | 0.11 | 0.53 | 0.064 | 0.09 | 0.04 | 0.01 | 94.826 | 36.41 | 36.19 | 7.53 | 17.28 | 0.44 | 0.21 | 0.3 | 0.19 | 0.41 | 0.94 | 0.9939577 | 1.200769
CLEML-44447 | 2025-12-07 | 104669-L-17 | 1502 | 17.5 | 18 | 4.44 | 0.13 | 1.03 | 0.035 | 0.105 | 0.076 | 0.011 | 94.173 | 36.07 | 36.93 | 7.43 | 17.47 | 0.23 | 0.16 | 0.31 | 0.16 | 0.35 | 0.79 | 1.023843 | 1.229831
CLEML-44473 | 2025-12-07 | 104670-L-22 | 1504 | 21.15 | 21.25 | 4.17 | 0.13 | 0.75 | 0.031 | 0.093 | 0.065 | 0.009 | 94.752 | 34.45 | 38.44 | 7.54 | 17.59 | 0.22 | 0.13 | 0.38 | 0.17 | 0.33 | 0.64 | 1.11582 | 1.334688
CLEML-44471 | 2025-12-07 | 104671-L-21 | 1488 | 22.3 | 22.4 | 4.34 | 0.12 | 0.51 | 0.036 | 0.087 | 0.052 | 0.01 | 94.845 | 35.13 | 37.84 | 7.42 | 17.19 | 0.4 | 0.16 | 0.34 | 0.19 | 0.4 | 0.83 | 1.077142 | 1.288358
CLEML-44498 | 2025-12-07 | 104672-L-28 | 1492 | 0.2 | 0.3 | 4.24 | 0.13 | 0.88 | 0.023 | 0.088 | 0.077 | 0.01 | 94.552 | 34.91 | 38.12 | 7.39 | 17.16 | 0.44 | 0.14 | 0.33 | 0.19 | 0.41 | 0.8 | 1.091951 | 1.303638
CLEML-44504 | 2025-12-08 | 104673-L-03 | 1507 | 2.3 | 2.4 | 4.27 | 0.13 | 0.75 | 0.023 | 0.082 | 0.069 | 0.01 | 94.666 | 34.57 | 38.65 | 7.46 | 17.2 | 0.28 | 0.13 | 0.37 | 0.16 | 0.35 | 0.72 | 1.118021 | 1.333815 |  | C | 22.3 | 24.2 | 18.4 | 0.6 | 2.95 | 53.85 | 1.32 | 43.19 | 828.08
CLEML-44513 | 2025-12-08 | 104674-L-19 | 1460 | 4.15 | 4.25 | 4.42 | 0.1 | 0.21 | 0.061 | 0.095 | 0.023 | 0.012 | 95.079 | 35.32 | 37.95 | 7.47 | 16.5 | 0.46 | 0.2 | 0.32 | 0.2 | 0.46 | 0.99 | 1.074462 | 1.285957 |  | A | 6.5 | NR
CLEML-44517 | 2025-12-08 | 104675-L-27 | 1506 | 6.44 | 6.54 | 4.29 | 0.13 | 0.7 | 0.023 | 0.089 | 0.067 | 0.0107 | 94.6903 | 34.76 | 38.49 | 7.28 | 17.19 | 0.36 | 0.14 | 0.34 | 0.17 | 0.38 | 0.79 | 1.107307 | 1.316743 |  | B | 14.3 | 25 | 18 | 0.6 | 2.95 | 53.45 | 1.388889 | 41.86047 | 852.475
CLEML-44546 | 2025-12-08 | 104676-L-09 | 1456 | 8.26 | 8.36 | 4.29 | 0.09 | 0.14 | 0.095 | 0.1 | 0.015 | 0.0086 | 95.2614 | 36.87 | 36.69 | 7.19 | 15.99 | 0.78 | 0.25 | 0.25 | 0.2 | 0.48 | 1.16 | 0.995118 | 1.190127
CLEML-44564 | 2025-12-08 | 104677-L-05 | 1500 | 10.25 | 10.35 | 4.31 | 0.13 | 1.07 | 0.019 | 0.087 | 0.092 | 0.01 | 94.282 | 34.7 | 38.85 | 7.38 | 16.96 | 0.29 | 0.13 | 0.36 | 0.16 | 0.29 | 0.76 | 1.119597 | 1.332277
CLEML-44564 | 2025-12-08 | 104677-L-05 | 1500 | 11.07 | 11.17 | 4.32 | 0.12 | 0.66 | 0.028 | 0.086 | 0.065 | 0.01 | 94.711 | - | - | - | - | - | - | - | - | - | - | - | -
CLEML-44582 | 2025-12-08 | 104678-L-17 | 1489 | 12.5 | 13 | 4.35 | 0.12 | 0.48 | 0.026 | 0.089 | 0.056 | 0.0103 | 94.8687 | 34.42 | 38.94 | 7.28 | 17.2 | 0.27 | 0.14 | 0.34 | 0.15 | 0.31 | 0.83 | 1.131319 | 1.342824
CLEML-44597 | 2025-12-08 | 104679-L-28 | 1483 | 14.3 | 14.4 | 4.28 | 0.13 | 0.72 | 0.022 | 0.083 | 0.072 | 0.0103 | 94.6827 | 34.41 | 39.19 | 7.13 | 17.13 | 0.27 | 0.13 | 0.34 | 0.14 | 0.32 | 0.82 | 1.138913 | 1.34612
CLEML-44626 | 2025-12-08 | 104680-L-22 | 1490 | 16.35 | 16.45 | 4.35 | 0.12 | 0.45 | 0.036 | 0.086 | 0.048 | 0.011 | 94.899 | 35.09 | 38.77 | 7.32 | 16.39 | 0.43 | 0.17 | 0.32 | 0.15 | 0.34 | 0.9 | 1.104873 | 1.31348
CLEML-44645 | 2025-12-08 | 104681-L-18 | 1479 | 18 | 18.1 | 4.28 | 0.14 | 0.72 | 0.022 | 0.081 | 0.07 | 0.012 | 94.675 | 35.12 | 38.92 | 7.25 | 16.5 | 0.28 | 0.15 | 0.31 | 0.15 | 0.33 | 0.87 | 1.1082 | 1.314636
CLEML-44650 | 2025-12-08 | 104682-L-01 | 1493 | 20 | 20.1 | 4.22 | 0.11 | 0.4 | 0.04 | 0.084 | 0.041 | 0.012 | 95.093 | 34.73 | 38.69 | 7.28 | 16.98 | 0.45 | 0.14 | 0.35 | 0.14 | 0.34 | 0.8 | 1.114022 | 1.32364
CLEML-44660 | 2025-12-08 | 104683-L-08 | 1484 | 21.4 | 21.5 | 4.46 | 0.12 | 0.54 | 0.044 | 0.083 | 0.05 | 0.011 | 94.692 | 35.19 | 38.06 | 7.1 | 17.1 | 0.34 | 0.21 | 0.29 | 0.18 | 0.43 | 1 | 1.081557 | 1.283319
CLEML-44682 | 2025-12-08 | 104684-L-09 | 1477 | 0.5 | 1 | 4.35 | 0.14 | 0.49 | 0.03 | 0.109 | 0.07 | 0.009 | 94.802 | 36.17 | 36.81 | 7.12 | 17.22 | 0.41 | 0.22 | 0.3 | 0.17 | 0.43 | 1.03 | 1.017694 | 1.214542
CLEML-44685 | 2025-12-09 | 104685-L-27 | 1478 | 1.4 | 1.5 | 4.34 | 0.12 | 0.51 | 0.039 | 0.092 | 0.047 | 0.011 | 94.841 | 36.18 | 37.03 | 7.07 | 17.28 | 0.32 | 0.2 | 0.3 | 0.15 | 0.38 | 0.99 | 1.023494 | 1.218905 |  | C | 22.3 | NA
CLEML-44694 | 2025-12-09 | 104686-L-01 | 1470 | 3.35 | 3.45 | 4.35 | 0.12 | 0.46 | 0.053 | 0.093 | 0.038 | 0.011 | 94.875 | 36.49 | 36.44 | 7.03 | 17.43 | 0.43 | 0.22 | 0.29 | 0.15 | 0.39 | 1.01 | 0.9986298 | 1.191285 |  | A | 6.3 | 24.8 | 18.2 | 0.6 | 3.22 | 53.18 | 1.362637 | 42.32558 | 854.61
CLEML-44702 | 2025-12-09 | 104687-L-19 | 1477 | 5.4 | 5.5 | 4.3 | 0.12 | 0.64 | 0.042 | 0.087 | 0.047 | 0.012 | 94.752 | 36.84 | 36.62 | 7.14 | 16.87 | 0.43 | 0.21 | 0.29 | 0.16 | 0.4 | 0.93 | 0.9940282 | 1.187839 |  | B | 14.3
CLEML-44729 | 2025-12-09 | 104688-L-11 | 1499 | 8.3 | 8.4 | 4.26 | 0.12 | 0.81 | 0.045 | 0.093 | 0.064 | 0.01 | 94.598 | 36.67 | 36.67 | 7.18 | 17.26 | 0.27 | 0.17 | 0.31 | 0.16 | 0.41 | 0.8 | 1 | 1.1958
CLEML-44749 | 2025-12-09 | 104689-L-03 | 1477 | 11 | 11.1 | 4.17 | 0.12 | 0.29 | 0.057 | 0.101 | 0.033 | 0.011 | 95.218 | 35.97 | 36.85 | 7.27 | 17.07 | 0.54 | 0.24 | 0.32 | 0.16 | 0.42 | 1.06 | 1.024465 | 1.226578
CLEML-44766 | 2025-12-09 | 104690-L-25 | 1484 | 12.2 | 12.3 | 4.22 | 0.13 | 0.58 | 0.034 | 0.096 | 0.057 | 0.012 | 94.871 | 35.8 | 37.6 | 7.22 | 17.12 | 0.3 | 0.17 | 0.33 | 0.14 | 0.36 | 0.85 | 1.050279 | 1.251955
CLEML-44777 | 2025-12-09 | 104691-L-11 | 1486 | 14.3 | 14.4 | 4.37 | 0.12 | 0.41 | 0.044 | 0.087 | 0.042 | 0.01 | 94.917 | 36.04 | 37.43 | 7.17 | 16.86 | 0.42 | 0.2 | 0.31 | 0.14 | 0.37 | 0.95 | 1.038568 | 1.237514
CLEML-44811 | 2025-12-09 | 104692-L-28 | 1478 | 16.2 | 16.3 | 4.32 | 0.14 | 0.63 | 0.032 | 0.099 | 0.059 | 0.0124 | 94.7076 | 35.77 | 37.88 | 7.28 | 16.8 | 0.22 | 0.18 | 0.31 | 0.15 | 0.37 | 0.94 | 1.058988 | 1.26251
CLEML-44828 | 2025-12-09 | 104693-L-28 | 1498 | 18.1 | 18.2 | 4.32 | 0.15 | 1.22 | 0.016 | 0.102 | 0.107 | 0.012 | 94.073 | 34.41 | 39.1 | 7.22 | 17.41 | 0.19 | 0.12 | 0.36 | 0.13 | 0.32 | 0.71 | 1.136298 | 1.34612
CLEML-44840 | 2025-12-09 | 104694-L-09 | 1508 | 20.1 | 20.2 | 4.48 | 0.13 | 0.77 | 0.032 | 0.098 | 0.072 | 0.011 | 94.407 | 33.86 | 39.03 | 7.15 | 18.13 | 0.18 | 0.1 | 0.43 | 0.13 | 0.31 | 0.57 | 1.152688 | 1.363851
CLEML-44849 | 2025-12-09 | 104695-L-25 | 1518 | 22.1 | 22.2 | 4.28 | 0.15 | 0.71 | 0.02 | 0.089 | 0.073 | 0.012 | 94.666 | 34.44 | 38.17 | 7.2 | 17.93 | 0.35 | 0.13 | 0.36 | 0.16 | 0.38 | 0.77 | 1.108304 | 1.317364
CLEML-44872 | 2025-12-09 | 104696-L-01 | 1492 | 23.3 | 23.4 | 4.32 | 0.13 | 0.57 | 0.029 | 0.096 | 0.06 | 0.011 | 94.784 | 35.44 | 37.71 | 7.1 | 17.36 | 0.28 | 0.16 | 0.32 | 0.18 | 0.45 | 0.89 | 1.064052 | 1.264391
CLEML-44873 | 2025-12-10 | 104697-L-09 | 1484 | 1.2 | 1.3 | 4.37 | 0.11 | 0.4 | 0.05 | 0.093 | 0.037 | 0.011 | 94.929 | 36.39 | 36.8 | 7.06 | 16.91 | 0.52 | 0.21 | 0.29 | 0.19 | 0.49 | 1.03 | 1.011267 | 1.205276 |  | C | 22.55 | 25.2 | 18.4 | 0.6 | 3.08 | 52.72 | 1.369565 | 42.20183 | 862.54
CLEML-44879 | 2025-12-10 | 104698-L-11 | 1460 | 3.4 | 3.5 | 4.4 | 0.1 | 0.28 | 0.073 | 0.095 | 0.021 | 0.011 | 95.02 | 37.21 | 36.03 | 7.13 | 16.27 | 0.61 | 0.31 | 0.25 | 0.21 | 0.51 | 1.29 | 0.9682881 | 1.159903 |  | A
CLEML-44890 | 2025-12-10 | 104699-L-08 | 1495 | 5 | 5.1 | 4.28 | 0.13 | 0.75 | 0.035 | 0.099 | 0.064 | 0.012 | 94.63 | 36.13 | 37.39 | 7.02 | 17.11 | 0.3 | 0.18 | 0.32 | 0.15 | 0.42 | 0.87 | 1.034874 | 1.229172 |  | B | 14.3 | 24.6 | 18.2 | 0.6 | 2.95 | 53.65 | 1.351648 | 42.52336 | 840.275
CLEML-44898 | 2025-12-10 | 104700-L-11 | 1493 | 7.06 | 8.06 | 4.33 | 0.13 | 0.55 | 0.041 | 0.091 | 0.048 | 0.0108 | 94.7992 | 37.31 | 36.09 | 7.25 | 16.83 | 0.37 | 0.21 | 0.27 | 0.18 | 0.44 | 0.94 | 0.967301 | 1.161619
CLEML-44925 | 2025-12-10 | 104701-L-20 | 1478 | 9.5 | 10 | 4.21 | 0.11 | 0.42 | 0.055 | 0.096 | 0.038 | 0.0108 | 95.0602 | 37.88 | 35.81 | 7.04 | 16.6 | 0.46 | 0.21 | 0.27 | 0.18 | 0.47 | 0.97 | 0.9453537 | 1.131204
CLEML-44951 | 2025-12-10 | 104702-L-19 | 1478 | 12 | 12.1 | 4.05 | 0.12 | 0.36 | 0.046 | 0.092 | 0.039 | 0.0108 | 95.2822 | 36.61 | 36.9 | 7.12 | 16.86 | 0.39 | 0.2 | 0.32 | 0.14 | 0.37 | 0.95 | 1.007921 | 1.202404
CLEML-44975 | 2025-12-10 | 104703-L-20 | 1460 | 14.48 | 14.58 | 4.31 | 0.12 | 0.36 | 0.051 | 0.098 | 0.036 | 0.011 | 95.014 | 35.97 | 37.57 | 7.16 | 16.58 | 0.42 | 0.24 | 0.31 | 0.15 | 0.39 | 1.09 | 1.044482 | 1.243536
CLEML-45001 | 2025-12-10 | 104704-L-20 | 1489 | 16.1 | 16.2 | 4.26 | 0.13 | 0.81 | 0.035 | 0.093 | 0.069 | 0.011 | 94.592 | 35.53 | 38.11 | 7.11 | 16.98 | 0.35 | 0.17 | 0.32 | 0.12 | 0.32 | 0.87 | 1.072615 | 1.272727
CLEML-45014 | 2025-12-10 | 104705-L-18 | 1504 | 17.5 | 18 | 4.48 | 0.13 | 0.69 | 0.025 | 0.082 | 0.065 | 0.011 | 94.517 | 35.13 | 38.46 | 7.2 | 17.02 | 0.35 | 0.16 | 0.34 | 0.12 | 0.31 | 0.81 | 1.094791 | 1.299744
CLEML-45027 | 2025-12-10 | 104706-L-22 | 1485 | 19.5 | 20 | 4.26 | 0.13 | 0.33 | 0.042 | 0.09 | 0.036 | 0.011 | 95.101 | 35.26 | 37.91 | 7.45 | 16.86 | 0.35 | 0.2 | 0.34 | 0.15 | 0.36 | 1.01 | 1.075156 | 1.286444
CLEML-45037 | 2025-12-10 | 104707-L-15 | 1478 | 19.5 | 20 | 4.26 | 0.13 | 0.25 | 0.048 | 0.09 | 0.027 | 0.011 | 95.184 | 35.48 | 37.63 | 7.41 | 16.85 | 0.38 | 0.21 | 0.33 | 0.15 | 0.38 | 1.07 | 1.060598 | 1.269448
CLEML-45048 | 2025-12-10 | 104708-L-29 | 1469 | 0.2 | 0.3 | 4.42 | 0.11 | 0.21 | 0.073 | 0.1 | 0.017 | 0.012 | 95.058 | 36.13 | 37.25 | 7.5 | 16.1 | 0.51 | 0.28 | 0.29 | 0.16 | 0.43 | 1.22 | 1.030999 | 1.238583
CLEML-45064 | 2025-12-11 | 104709-L-31 | 1482 | 1.2 | 1.3 | 4.33 | 0.13 | 0.56 | 0.036 | 0.098 | 0.056 | 0.012 | 94.778 | 35.85 | 38.03 | 7.34 | 16.39 | 0.29 | 0.19 | 0.33 | 0.15 | 0.38 | 0.96 | 1.060809 | 1.265551 |  | C | 22.55 | NA
CLEML-45076 | 2025-12-11 | 104710-L-01 | 1468 | 4.4 | 4.5 | 4.45 | 0.11 | 0.18 | 0.072 | 0.087 | 0.015 | 0.013 | 95.073 | 34.98 | 37.77 | 7.36 | 16.76 | 0.56 | 0.25 | 0.34 | 0.17 | 0.45 | 1.12 | 1.07976 | 1.290166 |  | A | 6.3 | 24.2 | 17.6 | 0.6 | 2.95 | 54.65 | 1.375 | 42.10526 | 828.075
CLEML-45079 | 2025-12-11 | 104711-L-08 | NA | 5.45 | 5.55 | 4.31 | 0.14 | 0.64 | 0.022 | 0.099 | 0.069 | 0.014 | 94.706 | 33.88 | 39.07 | 7.34 | 17.36 | 0.23 | 0.15 | 0.359 | 0.16 | 0.34 | 0.86 | 1.153188 | 1.369835 |  | B | 14.3 | 24.8 | 18 | 0.6 | 3.08 | 53.52 | 1.377778 | 42.05607 | 850.34
CLEML-45087 | 2025-12-11 | 104712-L-31 | 1519 | 8.05 | 8.15 | 4.32 | 0.12 | 0.58 | 0.027 | 0.098 | 0.06 | 0.012 | 94.783 | 33.9 | 39 | 7.01 | 17.92 | 0.4 | 0.14 | 0.41 | 0.13 | 0.32 | 0.67 | 1.150442 | 1.357227
CLEML-45115 | 2025-12-11 | 104713-L-22 | 1485 | 10.15 | 10.25 | 4.37 | 0.13 | 0.41 | 0.033 | 0.093 | 0.046 | 0.011 | 94.907 | 35.01 | 38.4 | 7 | 17.21 | 0.26 | 0.17 | 0.35 | 0.16 | 0.44 | 0.89 | 1.096829 | 1.296772
CLEML-45127 | 2025-12-11 | 104714-L-29 | 1484 | 11.46 | 11.56 | 4.41 | 0.13 | 0.27 | 0.04 | 0.101 | 0.035 | 0.012 | 95.002 | 35.27 | 38.1 | 6.96 | 17.05 | 0.35 | 0.2 | 0.34 | 0.17 | 0.47 | 0.97 | 1.080238 | 1.277573
CLEML-45139 | 2025-12-11 | 104715-L-28 | 1481 | 14.55 | 15.05 | 4.29 | 0.13 | 0.72 | 0.031 | 0.103 | 0.066 | 0.014 | 94.646 | 35.06 | 38.38 | 6.82 | 17.3 | 0.29 | 0.17 | 0.35 | 0.17 | 0.46 | 0.88 | 1.094695 | 1.289218
CLEML-45148 | 2025-12-11 | 104716-L-28 | 1483 | 16.3 | 16.4 | 4.32 | 0.13 | 0.43 | 0.055 | 0.101 | 0.037 | 0.015 | 94.912 | 36.02 | 36.66 | 6.88 | 17.36 | 0.58 | 0.24 | 0.32 | 0.21 | 0.57 | 1.04 | 1.017768 | 1.208773
CLEML-45186 | 2025-12-11 | 104717-L-05 | 1500 | 18.5 | 19 | 4.38 | 0.14 | 0.92 | 0.033 | 0.1 | 0.074 | 0.011 | 94.342 | 35.41 | 37.5 | 6.77 | 17.95 | 0.29 | 0.17 | 0.34 | 0.16 | 0.46 | 0.84 | 1.059023 | 1.250212
CLEML-45194 | 2025-12-11 | 104718-L-29 | 1486 | 21.3 | 21.4 | 4.21 | 0.12 | 0.4 | 0.051 | 0.104 | 0.036 | 0.015 | 95.064 | 36.07 | 36.89 | 6.74 | 17.29 | 0.5 | 0.24 | 0.31 | 0.19 | 0.53 | 1.03 | 1.022734 | 1.209592
CLEML-45200 | 2025-12-11 | 104719-L-26 | 1500 | 22.42 | 22.52 | 4.35 | 0.13 | 0.47 | 0.055 | 0.107 | 0.039 | 0.0173 | 94.8317 | 35.24 | 38.82 | 6.76 | 16.94 | 0.31 | 0.15 | 0.35 | 0.14 | 0.42 | 0.76 | 1.101589 | 1.293417
CLEML-45202 | 2025-12-11 | 104720-L-03 | 1523 | 23.35 | 23.45 | 4.16 | 0.15 | 1.2 | 0.017 | 0.115 | 0.097 | 0.142 | 94.119 | 34.3 | 39.98 | 6.76 | 17.07 | 0.24 | 0.11 | 0.38 | 0.12 | 0.34 | 0.61 | 1.165598 | 1.362682
CLEML-45216 | 2025-12-12 | 104721-L-06 | 1526 | 1.5 | 2 | 4.35 | 0.12 | 0.48 | 0.037 | 0.097 | 0.052 | 0.015 | 94.849 | 33.53 | 39.09 | 6.79 | 18.08 | 0.36 | 0.14 | 0.44 | 0.19 | 0.52 | 0.74 | 1.165822 | 1.368327 |  | C | 22.3 | 25 | 18.8 | 0.6 | 2.75 | 52.85 | 1.329787 | 42.92237 | 846.375
CLEML-45218 | 2025-12-12 | 104722-L-15 | 1465 | 3.3 | 3.4 | 4.43 | 0.1 | 0.22 | 0.066 | 0.093 | 0.023 | 0.013 | 95.055 | 33.95 | 37.75 | 6.83 | 18.44 | 0.44 | 0.2 | 0.43 | 0.22 | 0.53 | 0.94 | 1.111929 | 1.313108 |  | A | 6.3 | 25 | 18.4 | 0.6 | 3.22 | 52.78 | 1.358696 | 42.39631 | 860.71
CLEML-45224 | 2025-12-12 | 104723-L-07 | 1475 | 5.15 | 5.25 | 4.4 | 0.11 | 0.31 | 0.063 | 0.105 | 0.031 | 0.012 | 94.969 | 34.2 | 36.93 | 6.72 | 19.03 | 0.42 | 0.23 | 0.4 | 0.23 | 0.52 | 1.07 | 1.079825 | 1.276316 |  | B | 14.3 | 24.8 | 18.4 | 0.6 | 3.22 | 52.98 | 1.347826 | 42.59259 | 854.61
CLEML-45244 | 2025-12-12 | 104724-L-03 | 1450 | 8.1 | 8.2 | 4.44 | 0.09 | 0.17 | 0.078 | 0.102 | 0.02 | 0.01 | 95.09 | 34.27 | 36.84 | 6.8 | 18.55 | 0.58 | 0.26 | 0.39 | 0.21 | 0.53 | 1.2 | 1.074993 | 1.273417
CLEML-45256 | 2025-12-12 | 104725-L-17 | 1441 | 10 | 10.1 | 4.42 | 0.1 | 0.2 | 0.08 | 0.091 | 0.02 | 0.017 | 95.072 | 35.28 | 35.52 | 6.45 | 19.17 | 0.66 | 0.24 | 0.34 | 0.24 | 0.5 | 1.21 | 1.006803 | 1.189626
CLEML-45266 | 2025-12-12 | 104726-L-20 | 1459 | 11.3 | 11.4 | 4.4 | 0.1 | 0.25 | 0.075 | 0.093 | 0.026 | 0.013 | 95.043 | 34.94 | 35.98 | 6.47 | 19.34 | 0.54 | 0.22 | 0.34 | 0.25 | 0.44 | 1.14 | 1.029765 | 1.21494
CLEML-45276 | 2025-12-12 | 104727-L-28 | 1466 | 12.5 | 13 | 4.18 | 0.12 | 0.34 | 0.046 | 0.11 | 0.045 | 0.011 | 95.148 | 33.95 | 37.34 | 6.53 | 19.44 | 0.36 | 0.19 | 0.42 | 0.18 | 0.46 | 1.01 | 1.099853 | 1.292194
CLEML-45283 | 2025-12-12 | 104728-L-19 | 1479 | 14.4 | 14.5 | 4.28 | 0.11 | 0.76 | 0.045 | 0.107 | 0.07 | 0.011 | 94.617 | 33.44 | 37.84 | 6.52 | 19.85 | 0.27 | 0.15 | 0.46 | 0.18 | 0.44 | 0.74 | 1.131579 | 1.326555
CLEML-45306 | 2025-12-12 | 104729-L-07 | 1489 | 16.25 | 16.35 | 4.25 | 0.12 | 0.76 | 0.028 | 0.104 | 0.075 | 0.01 | 94.653 | 32.86 | 38.06 | 6.57 | 20.36 | 0.27 | 0.1 | 0.52 | 0.15 | 0.37 | 0.53 | 1.158247 | 1.358186
CLEML-45314 | 2025-12-12 | 104730-L-28 | 1519 | 18 | 18.1 | 4.24 | 0.13 | 0.91 | 0.019 | 0.115 | 0.089 | 0.01 | 94.487 | 32.27 | 39.02 | 6.69 | 19.94 | 0.32 | 0.13 | 0.54 | 0.13 | 0.32 | 0.55 | 1.209173 | 1.416486
CLEML-45331 | 2025-12-12 | 104731-L-09 | 1500 | 17.5 | 19.5 | 4.29 | 0.12 | 0.79 | 0.026 | 0.112 | 0.078 | 0.011 | 94.573 | 32.25 | 38.99 | 6.76 | 19.8 | 0.28 | 0.11 | 0.52 | 0.17 | 0.39 | 0.59 | 1.208992 | 1.418605
CLEML-45331 | 2025-12-12 | 104732-L-05 | 1503 | 21.1 | 21.2 | 4.31 | 0.13 | 0.74 | 0.029 | 0.115 | 0.077 | 0.011 | 94.588 | 32.17 | 38.91 | 6.96 | 19.68 | 0.29 | 0.13 | 0.53 | 0.19 | 0.43 | 0.61 | 1.209512 | 1.425863
CLEML-45343 | 2025-12-12 | 104733-L-08 | 1500 | 22.51 | 23.01 | 4.25 | 0.13 | 0.87 | 0.033 | 0.126 | 0.085 | 0.0123 | 94.4937 | 32.64 | 37.9 | 7 | 20.24 | 0.19 | 0.11 | 0.5 | 0.21 | 0.48 | 0.61 | 1.161152 | 1.375613
CLEML-45364 | 2025-12-13 | 104734-L-27 | 1508 | 0.55 | 1.05 | 4.23 | 0.12 | 0.93 | 0.031 | 0.112 | 0.084 | 0.0117 | 94.4813 | 32.04 | 37.85 | 7.05 | 20.77 | 0.2 | 0.15 | 0.57 | 0.21 | 0.49 | 0.55 | 1.181336 | 1.401373 |  | C | 22.3
CLEML-45371 | 2025-12-13 | 104735-L-06 | 1505 | 2.3 | 2.4 | 4.23 | 0.12 | 0.93 | 0.025 | 0.1 | 0.094 | 0.0136 | 94.4874 | 32.01 | 37.38 | 7.3 | 20.84 | 0.25 | 0.13 | 0.52 | 0.2 | 0.5 | 0.62 | 1.16776 | 1.395814 |  | A | 6.3 | ABNORMAL REPORT
CLEML-45378 | 2025-12-13 | 104736-L-15 | 1496 | 4.08 | 4.18 | 4.25 | 0.12 | 0.84 | 0.026 | 0.107 | 0.084 | 0.0131 | 94.5599 | 31.67 | 37.55 | 7.46 | 20.89 | 0.23 | 0.12 | 0.52 | 0.2 | 0.5 | 0.62 | 1.185665 | 1.421219 |  | B | 14.3
CLEML-45382 | 2025-12-13 | 104737-L-26 | 1512 | 5.33 | 5.43 | 4.25 | 0.12 | 0.83 | 0.025 | 0.095 | 0.08 | 0.0133 | 94.5867 | 31.55 | 37.55 | 7.48 | 21.1 | 0.19 | 0.1 | 0.52 | 0.2 | 0.5 | 0.56 | 1.190174 | 1.427258
CLEML-45389 | 2025-12-13 | 104738-L-09 | 1512 | 6.5 | 7 | 4.27 | 0.12 | 0.77 | 0.025 | 0.097 | 0.078 | 0.0133 | 94.6267 | 32.14 | 37.07 | 7.58 | 20.74 | 0.21 | 0.11 | 0.49 | 0.21 | 0.52 | 0.63 | 1.153391 | 1.389235
CLEML-45409 | 2025-12-13 | 104739-L-05 | 1484 | 8.3 | 8.4 | 4.36 | 0.11 | 0.45 | 0.044 | 0.098 | 0.042 | 0.014 | 94.882 | 33.16 | 36.1 | 7.68 | 19.77 | 0.37 | 0.18 | 0.43 | 0.2 | 0.51 | 0.95 | 1.088661 | 1.320265
CLEML-45413 | 2025-12-13 | 104740-L-27 | 1482 | 9.35 | 9.45 | 4.22 | 0.12 | 0.95 | 0.023 | 0.102 | 0.086 | 0.014 | 94.485 | 32.79 | 37.11 | 7.62 | 19.88 | 0.23 | 0.12 | 0.44 | 0.29 | 0.5 | 0.75 | 1.131747 | 1.364135
CLEML-45430 | 2025-12-13 | 104741-L-29 | 1509 | 11.3 | 11.4 | 4.31 | 0.11 | 0.63 | 0.049 | 0.097 | 0.05 | 0.14 | 94.614 | 32.57 | 36.5 | 8.02 | 20.31 | 0.2 | 0.13 | 0.48 | 0.33 | 0.48 | 0.66 | 1.120663 | 1.366902
CLEML-45446 | 2025-12-13 | 104742-L-22 | 1493 | 12.46 | 12.56 | 4.37 | 0.11 | 0.4 | 0.054 | 0.093 | 0.038 | 0.016 | 94.919 | 33.4 | 35.54 | 7.9 | 19.97 | 0.36 | 0.19 | 0.43 | 0.35 | 0.45 | 0.95 | 1.064072 | 1.300599
CLEML-45462 | 2025-12-13 | 104743-L-17 | 1482 | 14.3 | 14.4 | 4.11 | 0.11 | 0.73 | 0.028 | 0.096 | 0.072 | 0.015 | 94.839 | 34.03 | 35.6 | 8.11 | 19.3 | 0.25 | 0.18 | 0.39 | 0.34 | 0.72 | 0.96 | 1.046136 | 1.284455
CLEML-45493 | 2025-12-13 | 104744-L-07 | 1484 | 15.4 | 15.5 | 4.22 | 0.12 | 0.52 | 0.047 | 0.096 | 0.05 | 0.017 | 94.93 | 34.4 | 35.48 | 7.95 | 19.47 | 0.22 | 0.16 | 0.38 | 0.2 | 0.5 | 0.89 | 1.031395 | 1.2625
CLEML-45503 | 2025-12-13 | 104745-L-01 | 1496 | 17.45 | 17.55 | 4.32 | 0.12 | 0.78 | 0.032 | 0.099 | 0.078 | 0.013 | 94.558 | 33.78 | 36.42 | 7.62 | 19.8 | 0.2 | 0.14 | 0.43 | 0.23 | 0.52 | 0.76 | 1.078153 | 1.30373
CLEML-45516 | 2025-12-13 | 104746-L-08 | 1489 | 19.1 | 19.2 | 4.39 | 0.12 | 0.59 | 0.04 | 0.087 | 0.057 | 0.013 | 94.703 | 33.83 | 36.44 | 7.52 | 19.92 | 0.21 | 0.12 | 0.44 | 0.22 | 0.48 | 0.71 | 1.07715 | 1.299438
CLEML-45535 | 2025-12-13 | 104747-L-19 | 1491 | 21.1 | 21.2 | 4.36 | 0.12 | 0.43 | 0.039 | 0.091 | 0.05 | 0.014 | 94.896 | 33.3 | 36.65 | 7.78 | 19.75 | 0.25 | 0.15 | 0.46 | 0.21 | 0.5 | 0.85 | 1.100601 | 1.334234
CLEML-45541 | 2025-12-13 | 104748-L-07 | 1467 | 23 | 23.1 | 4.44 | 0.09 | 0.17 | 0.084 | 0.104 | 0.019 | 0.0123 | 95.0807 | 34.27 | 35.83 | 7.53 | 19.02 | 0.5 | 0.27 | 0.37 | 0.21 | 0.5 | 1.28 | 1.045521 | 1.265247
CLEML-45561 | 2025-12-14 | 104749-L-11 | 1469 | 0.25 | 0.35 | 4.33 | 0.13 | 0.53 | 0.032 | 0.098 | 0.057 | 0.0171 | 94.8059 | 34.18 | 35.91 | 7.5 | 19.58 | 0.27 | 0.19 | 0.38 | 0.21 | 0.5 | 1.04 | 1.050614 | 1.270041 |  | C | 22.3 | 25.6 | 18.8 | 0.4 | 2.81 | 52.39 | 1.361702 | 42.34234 | 866.505
CLEML-45570 | 2025-12-14 | 104750-L-06 | 1475 | 2 | 2.1 | 4.35 | 0.13 | 0.49 | 0.034 | 0.095 | 0.057 | 0.0171 | 94.8269 | 33.98 | 36.11 | 7.68 | 19.19 | 0.34 | 0.2 | 0.4 | 0.22 | 0.52 | 1.04 | 1.062684 | 1.288699 |  | A | 6.3 | NA
CLEML-45578 | 2025-12-14 | 104751-L-06 | 1478 | 3.55 | 4.05 | 4.34 | 0.13 | 0.59 | 0.036 | 0.089 | 0.06 | 0.018 | 94.737 | 33.66 | 36.33 | 7.67 | 19.79 | 0.24 | 0.17 | 0.44 | 0.21 | 0.48 | 0.9 | 1.079323 | 1.30719 |  | B | 14.3 | 25.4 | 18 | 0.6 | 3.08 | 52.92 | 1.411111 | 41.47465 | 868.64
CLEML-45580 | 2025-12-14 | 104752-L-08 | 1471 | 4.35 | 4.45 | 4.35 | 0.12 | 0.56 | 0.032 | 0.087 | 0.056 | 0.016 | 94.779 | 33.54 | 36.27 | 7.62 | 19.93 | 0.29 | 0.18 | 0.43 | 0.22 | 0.48 | 0.92 | 1.081395 | 1.308587
CLEML-45586 | 2025-12-14 | 104753-L-21 | 1477 | 7.3 | 7.4 | 4.4 | 0.12 | 0.31 | 0.046 | 0.097 | 0.042 | 0.015 | 94.97 | 33.51 | 36.1 | 8.02 | 19.68 | 0.33 | 0.19 | 0.46 | 0.22 | 0.49 | 0.9 | 1.07729 | 1.316622
CLEML-45623 | 2025-12-14 | 104754-L-08 | 1476 | 9.1 | 9.2 | 4.32 | 0.14 | 0.59 | 0.037 | 0.093 | 0.066 | 0.018 | 94.736 | 33.54 | 36.07 | 8.2 | 19.66 | 0.25 | 0.16 | 0.44 | 0.23 | 0.5 | 0.84 | 1.075432 | 1.319917
CLEML-45639 | 2025-12-14 | 104755-L-20 | 1485 | 11.1 | 11.2 | 4.42 | 0.11 | 0.23 | 0.051 | 0.096 | 0.034 | 0.015 | 95.044 | 34.23 | 35.42 | 8.2 | 19.25 | 0.38 | 0.21 | 0.39 | 0.23 | 0.52 | 1.06 | 1.034765 | 1.274321
CLEML-45651 | 2025-12-14 | 104756-L-11 | 1459 | 12.4 | 12.5 | 4.32 | 0.12 | 0.57 | 0.041 | 0.094 | 0.044 | 0.02 | 94.791 | 34.34 | 35.44 | 8.39 | 18.67 | 0.45 | 0.25 | 0.38 | 0.24 | 0.53 | 1.19 | 1.032033 | 1.276354
CLEML-45660 | 2025-12-14 | 104757-L-19 | 1480 | 14.5 | 15 | 4.36 | 0.13 | 0.43 | 0.039 | 0.093 | 0.048 | 0.015 | 94.885 | 34.17 | 35.7 | 8.3 | 18.9 | 0.44 | 0.21 | 0.37 | 0.23 | 0.49 | 1.09 | 1.044776 | 1.287679
CLEML-45696 | 2025-12-14 | 104758-L-29 | 1468 | 17.2 | 17.3 | 4.29 | 0.12 | 0.7 | 0.031 | 0.095 | 0.07 | 0.016 | 94.678 | 34.41 | 35.51 | 8.57 | 18.03 | 0.54 | 0.27 | 0.37 | 0.27 | 0.59 | 1.27 | 1.031967 | 1.281023
CLEML-45715 | 2025-12-14 | 104759-L-31 | 1466 | 18.1 | 18.2 | 4.31 | 0.12 | 0.64 | 0.036 | 0.096 | 0.064 | 0.017 | 94.717 | 33.86 | 36.49 | 8.45 | 18.64 | 0.26 | 0.17 | 0.42 | 0.21 | 0.47 | 0.91 | 1.077673 | 1.32723
CLEML-45724 | 2025-12-14 | 104760-L-08 | 1503 | 19.45 | 19.55 | 4.25 | 0.12 | 0.85 | 0.026 | 0.092 | 0.079 | 0.0153 | 94.5677 | 32.65 | 37.09 | 8.44 | 19.38 | 0.29 | 0.14 | 0.45 | 0.22 | 0.45 | 0.78 | 1.135988 | 1.394487
CLEML-45736 | 2025-12-14 | 104761-L-11 | 1505 | 21.25 | 21.35 | 4.33 | 0.13 | 0.56 | 0.029 | 0.087 | 0.06 | 0.0195 | 94.7845 | 32.84 | 36.95 | 8.51 | 19.28 | 0.24 | 0.15 | 0.43 | 0.22 | 0.46 | 0.82 | 1.125152 | 1.384287
CLEML-45741 | 2025-12-14 | 104762-L-08 | 1488 | 22.55 | 23.05 | 4.28 | 0.11 | 0.73 | 0.041 | 0.092 | 0.057 | 0.015 | 94.675 | 33.35 | 36.43 | 8.24 | 19.31 | 0.24 | 0.17 | 0.42 | 0.21 | 0.5 | 0.91 | 1.092354 | 1.33943
CLEML-45759 | 2025-12-15 | 104763-L-31 | 1504 | 0.25 | 0.35 | 4.26 | 0.14 | 0.82 | 0.02 | 0.114 | 0.086 | 0.0163 | 94.5437 | 32.69 | 37.07 | 7.88 | 20.04 | 0.25 | 0.12 | 0.44 | 0.21 | 0.46 | 0.73 | 1.133986 | 1.375038 |  | C | 22.3 | NA
CLEML-45767 | 2025-12-15 | 104764-L-21 | 1503 | 2.04 | 2.14 | 4.2 | 0.13 | 1.02 | 0.018 | 0.098 | 0.096 | 0.0156 | 94.4224 | 32.67 | 37.16 | 7.95 | 19.99 | 0.22 | 0.11 | 0.45 | 0.23 | 0.47 | 0.65 | 1.137435 | 1.380777 |  | A | 6.3 | 24.6 | 18 | 0.6 | 3.22 | 53.58 | 1.366667 | 42.25352 | 848.51
CLEML-45777 | 2025-12-15 | 104765-L-28 | 1502 | 4.15 | 4.25 | 4.33 | 0.12 | 0.53 | 0.03 | 0.087 | 0.058 | 0.015 | 94.83 | 32.98 | 36.68 | 7.91 | 19.86 | 0.26 | 0.14 | 0.46 | 0.22 | 0.5 | 0.74 | 1.112189 | 1.352032 |  | B | 14.3 | NA
CLEML-45781 | 2025-12-15 | 104766-L-18 | 1488 | 5.4 | 5.5 | 4.31 | 0.12 | 0.63 | 0.032 | 0.086 | 0.056 | 0.017 | 94.749 | 33.83 | 35.91 | 7.93 | 19.33 | 0.25 | 0.17 | 0.4 | 0.23 | 0.53 | 0.91 | 1.061484 | 1.295891
CLEML-45787 | 2025-12-15 | 104767-L-08 | 1496 | 7.3 | 7.4 | 4.27 | 0.12 | 0.75 | 0.037 | 0.09 | 0.07 | 0.016 | 94.647 | 33.08 | 35.84 | 7.79 | 20.51 | 0.21 | 0.14 | 0.46 | 0.21 | 0.52 | 0.77 | 1.083434 | 1.318924
CLEML-45826 | 2025-12-15 | 104768-L-29 | 1483 | 10.3 | 10.4 | 4.32 | 0.12 | 0.58 | 0.046 | 0.094 | 0.058 | 0.016 | 94.766 | 33.25 | 35.43 | 7.82 | 20.22 | 0.36 | 0.17 | 0.45 | 0.22 | 0.61 | 0.85 | 1.065564 | 1.300752
CLEML-45839 | 2025-12-15 | 104769-L-09 | 1487 | 12 | 12.1 | 4.43 | 0.13 | 1 | 0.027 | 0.096 | 0.094 | 0.018 | 94.205 | 33.24 | 35.41 | 7.93 | 20.7 | 0.28 | 0.14 | 0.44 | 0.22 | 0.65 | 0.78 | 1.065283 | 1.303851
CLEML-45857 | 2025-12-15 | 104770-L-30 | 1510 | 13.3 | 13.4 | 4.32 | 0.11 | 0.78 | 0.031 | 0.091 | 0.075 | 0.016 | 94.577 | 32.73 | 35.35 | 8.01 | 21.21 | 0.25 | 0.14 | 0.48 | 0.25 | 0.56 | 0.74 | 1.080049 | 1.324778
CLEML-45871 | 2025-12-15 | 104771-L-01 | 1486 | 15.4 | 16 | 4.34 | 0.1 | 0.51 | 0.048 | 0.094 | 0.047 | 0.0162 | 94.8448 | 33.34 | 34.55 | 8.03 | 21.34 | 0.25 | 0.16 | 0.44 | 0.33 | 0.58 | 0.84 | 1.036293 | 1.277145
CLEML-45900 | 2025-12-15 | 104772-L-30 | 1483 | 17.1 | 17.2 | 4.27 | 0.12 | 0.77 | 0.039 | 0.092 | 0.079 | 0.019 | 94.611 | 33.4 | 34.85 | 7.96 | 21.05 | 0.26 | 0.16 | 0.41 | 0.29 | 0.61 | 0.9 | 1.043413 | 1.281737
CLEML-45911 | 2025-12-15 | 104773-L-18 | 1489 | 18 | 19 | 4.26 | 0.11 | 0.79 | 0.047 | 0.087 | 0.071 | 0.0193 | 94.6157 | 33.05 | 35.15 | 8.11 | 20.99 | 0.27 | 0.15 | 0.44 | 0.28 | 0.61 | 0.84 | 1.06354 | 1.308926
CLEML-45920 | 2025-12-15 | 104774-L-06 | 1497 | 20.3 | 20.4 | 4.33 | 0.12 | 0.55 | 0.041 | 0.093 | 0.06 | 0.022 | 94.784 | 32.79 | 35.79 | 7.94 | 20.72 | 0.33 | 0.17 | 0.43 | 0.24 | 0.53 | 0.97 | 1.091491 | 1.333638
CLEML-45931 | 2025-12-15 | 104775-L-29 | 1460 | 22.35 | 22.45 | 4.41 | 0.11 | 0.26 | 0.066 | 0.096 | 0.031 | 0.019 | 95.008 | 33.81 | 34.95 | 7.73 | 20.47 | 0.33 | 0.2 | 0.38 | 0.22 | 0.51 | 1.13 | 1.033718 | 1.262348
CLEML-45953 | 2025-12-16 | 104776-L-18 | 1486 | 0.35 | 0.45 | 4.36 | 0.11 | 0.45 | 0.04 | 0.096 | 0.053 | 0.0169 | 94.8741 | 33.68 | 35.19 | 7.95 | 20.4 | 0.25 | 0.18 | 0.42 | 0.2 | 0.5 | 0.96 | 1.044834 | 1.280879 |  | C | 22.3 | 25.2 | 18.8 | 0.6 | 3.08 | 52.32 | 1.340426 | 42.72727 | 862.54
CLEML-45959 | 2025-12-16 | 104777-L-05 | 1483 | 2.05 | 2.15 | 4.31 | 0.12 | 0.61 | 0.035 | 0.093 | 0.063 | 0.0199 | 94.7491 | 33.93 | 35.2 | 7.68 | 20.55 | 0.22 | 0.17 | 0.41 | 0.21 | 0.5 | 0.94 | 1.03743 | 1.263778 |  | A | 6.3 | NA
CLEML-45967 | 2025-12-16 | 104778-L-27 | 1490 | 3.55 | 4.05 | 4.26 | 0.12 | 0.79 | 0.033 | 0.084 | 0.072 | 0.023 | 94.618 | 33.6 | 35.48 | 7.77 | 20.44 | 0.21 | 0.16 | 0.43 | 0.22 | 0.52 | 0.86 | 1.055952 | 1.287202 |  | B | 14.5 | 25.2 | 19.4 | 0.4 | 2.95 | 52.05 | 1.298969 | 43.49776 | 858.575
CLEML-45971 | 2025-12-16 | 104779-L-05 | 1493 | 5.4 | 5.5 | 4.28 | 0.12 | 0.74 | 0.029 | 0.09 | 0.073 | 0.019 | 94.649 | 33.27 | 35.91 | 7.85 | 20.33 | 0.16 | 0.14 | 0.44 | 0.23 | 0.47 | 0.79 | 1.079351 | 1.315299
CLEML-45975 | 2025-12-16 | 104780-L-21 | 1484 | 7.5 | 8 | 4.31 | 0.11 | 0.4 | 0.057 | 0.098 | 0.043 | 0.016 | 94.966 | 34.81 | 35.08 | 7.67 | 19.51 | 0.43 | 0.19 | 0.37 | 0.22 | 0.56 | 0.97 | 1.007756 | 1.228095
CLEML-46018 | 2025-12-16 | 104781-L-28 | 1461 | 9.22 | 9.32 | 4.12 | 0.1 | 0.17 | 0.077 | 0.099 | 0.022 | 0.015 | 95.397 | 34.43 | 35.33 | 7.77 | 19.22 | 0.51 | 0.24 | 0.36 | 0.24 | 0.58 | 1.18 | 1.02614 | 1.251815
CLEML-46023 | 2025-12-16 | 104782-L-05 | 1479 | 11.4 | 11.5 | 4.44 | 0.1 | 0.49 | 0.045 | 0.091 | 0.048 | 0.015 | 94.771 | 34.39 | 36.1 | 7.75 | 18.83 | 0.34 | 0.18 | 0.33 | 0.23 | 0.53 | 1.08 | 1.049724 | 1.27508
CLEML-46041 | 2025-12-16 | 104783-L-27 | 1491 | 13.1 | 13.2 | 4.37 | 0.1 | 0.74 | 0.035 | 0.108 | 0.066 | 0.012 | 94.569 | 33.61 | 37.01 | 7.8 | 19.07 | 0.22 | 0.13 | 0.27 | 0.31 | 0.55 | 0.9 | 1.10116 | 1.333234
CLEML-46057 | 2025-12-16 | 104784-L-20 | 1490 | 15 | 15.1 | 4.45 | 0.104 | 0.46 | 0.051 | 0.086 | 0.0531 | 0.014 | 94.7819 | 33.4 | 37.01 | 7.85 | 19.27 | 0.32 | 0.13 | 0.29 | 0.22 | 0.46 | 0.95 | 1.108084 | 1.343114
CLEML-46092 | 2025-12-16 | 104785-L-08 | 1489 | 16.42 | 16.52 | 4.42 | 0.104 | 0.56 | 0.042 | 0.089 | 0.055 | 0.014 | 94.716 | 33.54 | 36.78 | 7.79 | 19.09 | 0.37 | 0.15 | 0.323 | 0.23 | 0.48 | 1 | 1.096601 | 1.328861
CLEML-46107 | 2025-12-16 | 104786-L-31 | 1465 | 18.4 | 18.5 | 4.5 | 0.09 | 0.27 | 0.068 | 0.08 | 0.022 | 0.016 | 94.954 | 33.79 | 36.17 | 7.77 | 18.99 | 0.63 | 0.24 | 0.33 | 0.24 | 0.53 | 1.12 | 1.070435 | 1.300385
CLEML-46117 | 2025-12-16 | 104787-L-06 | 1469 | 20 | 20.1 | 4.44 | 0.1 | 0.49 | 0.04 | 0.081 | 0.042 | 0.014 | 94.793 | 33.97 | 37.12 | 7.84 | 18.23 | 0.29 | 0.18 | 0.35 | 0.23 | 0.5 | 1.04 | 1.092729 | 1.323521
CLEML-46127 | 2025-12-16 | 104788-L-01 | 1489 | 21.4 | 21.5 | 4.37 | 0.114 | 0.74 | 0.023 | 0.09 | 0.071 | 0.013 | 94.579 | 33.4 | 38.07 | 7.95 | 18.37 | 0.18 | 0.11 | 0.28 | 0.2 | 0.39 | 0.8 | 1.13982 | 1.377844
CLEML-46135 | 2025-12-16 | 104789-L-26 | 1497 | 23.05 | 23.15 | 4.46 | 0.1 | 0.42 | 0.038 | 0.091 | 0.044 | 0.014 | 94.833 | 33.35 | 37.66 | 7.94 | 18.34 | 0.3 | 0.16 | 0.33 | 0.21 | 0.49 | 0.93 | 1.129235 | 1.367316
CLEML-46153 | 2025-12-17 | 104790-L-17 | 1494 | 0.55 | 1.05 | 4.45 | 0.11 | 0.46 | 0.035 | 0.094 | 0.047 | 0.015 | 94.789 | 33.62 | 37.34 | 7.88 | 18.53 | 0.22 | 0.15 | 0.32 | 0.22 | 0.51 | 0.94 | 1.110648 | 1.345033 |  | C | 22.3 | NA
CLEML-46158 | 2025-12-17 | 104791-L-30 | 1490 | 2.15 | 2.25 | 4.42 | 0.11 | 0.55 | 0.032 | 0.092 | 0.057 | 0.015 | 94.724 | 33.87 | 37.16 | 7.84 | 18.47 | 0.3 | 0.14 | 0.32 | 0.24 | 0.49 | 0.92 | 1.097136 | 1.328609 |  | A | 6.3 | 24.6 | 18.4 | 0.6 | 3.08 | 53.32 | 1.336957 | 42.7907 | 844.24
CLEML-46162 | 2025-12-17 | 104792-L-20 | 1486 | 3.35 | 3.45 | 4.38 | 0.11 | 0.72 | 0.03 | 0.087 | 0.051 | 0.015 | 94.607 | 33.96 | 37.14 | 7.83 | 18.21 | 0.31 | 0.17 | 0.33 | 0.26 | 0.53 | 0.99 | 1.09364 | 1.324205 |  | B | 14.5 | NA
CLEML-46173 | 2025-12-17 | 104793-L-18 | 1493 | 6.1 | 6.2 | 4.38 | 0.12 | 0.72 | 0.029 | 0.092 | 0.068 | 0.019 | 94.572 | 33.87 | 37.08 | 7.62 | 18.84 | 0.25 | 0.14 | 0.31 | 0.23 | 0.47 | 0.94 | 1.094774 | 1.319752
CLEML-46179 | 2025-12-17 | 104794-L-09 | 1500 | 7.3 | 7.4 | 4.37 | 0.11 | 0.74 | 0.025 | 0.089 | 0.066 | 0.012 | 94.588 | 33.43 | 36.85 | 7.37 | 19.73 | 0.33 | 0.14 | 0.28 | 0.24 | 0.47 | 0.9 | 1.102303 | 1.322764
CLEML-46120 | 2025-12-17 | 104795-L-06 | 1494 | 9.4 | 9.5 | 4.44 | 0.1 | 0.51 | 0.045 | 0.084 | 0.05 | 0.018 | 94.753 | 33.49 | 36.81 | 7.11 | 19.79 | 0.5 | 0.15 | 0.3 | 0.24 | 0.53 | 0.93 | 1.099134 | 1.311436
CLEML-46124 | 2025-12-17 | 104796-L-09 | 1476 | 11.1 | 11.2 | 4.41 | 0.08 | 0.21 | 0.076 | 0.088 | 0.021 | 0.013 | 95.102 | 34.26 | 36.43 | 7.06 | 18.97 | 0.49 | 0.2 | 0.33 | 0.25 | 0.56 | 1.09 | 1.063339 | 1.26941
CLEML-46144 | 2025-12-17 | 104797-L-30 | 1461 | 13 | 13.1 | 4.47 | 0.09 | 0.4 | 0.068 | 0.091 | 0.038 | 0.014 | 94.829 | 34.22 | 37.11 | 7.12 | 18.46 | 0.37 | 0.18 | 0.35 | 0.26 | 0.55 | 1.04 | 1.084454 | 1.292519
CLEML-46253 | 2025-12-17 | 104798-L-21 | 1491 | 14.23 | 14.33 | 4.28 | 0.117 | 1.07 | 0.025 | 0.105 | 0.0868 | 0.015 | 94.3012 | 33.68 | 37.32 | 7.15 | 19.38 | 0.26 | 0.12 | 0.252 | 0.24 | 0.52 | 0.82 | 1.108076 | 1.320368
CLEML-46258 | 2025-12-17 | 104799-L-30 | 1519 | 15.4 | 15.4 | 4.33 | 0.113 | 0.91 | 0.04 | 0.083 | 0.08 | 0.025 | 94.419 | 33.53 | 37.01 | 7.05 | 19.7 | 0.37 | 0.13 | 0.29 | 0.25 | 0.55 | 0.87 | 1.103788 | 1.314047
CLEML-46289 | 2025-12-17 | 104800-L-20 | 1491 | 16.5 | 17 | 4.38 | 0.113 | 0.73 | 0.038 | 0.087 | 0.067 | 0.018 | 94.567 | 33.87 | 36.75 | 7.16 | 19.49 | 0.32 | 0.14 | 0.283 | 0.24 | 0.56 | 0.93 | 1.085031 | 1.296428
CLEML-46311 | 2025-12-17 | 104801-L-17 | 1509 | 19 | 19.1 | 4.31 | 0.12 | 0.96 | 0.026 | 0.103 | 0.082 | 0.014 | 94.385 | 33.98 | 37.03 | 7.02 | 19.38 | 0.28 | 0.12 | 0.27 | 0.23 | 0.54 | 0.89 | 1.089759 | 1.296351
CLEML-46326 | 2025-12-17 | 104802-L-20 | 1499 | 20.4 | 20.5 | 4.43 | 0.1 | 0.54 | 0.044 | 0.082 | 0.053 | 0.013 | 94.738 | 33.39 | 37.2 | 6.98 | 19.62 | 0.33 | 0.14 | 0.31 | 0.26 | 0.59 | 0.95 | 1.114106 | 1.323151
CLEML-46330 | 2025-12-17 | 104803-L-30 | 1481 | 22.35 | 22.45 | 4.44 | 0.11 | 0.51 | 0.044 | 0.09 | 0.05 | 0.019 | 94.737 | 33.78 | 36.8 | 6.96 | 19.47 | 0.33 | 0.16 | 0.31 | 0.25 | 0.51 | 1.04 | 1.089402 | 1.295441
CLEML-46337 | 2025-12-17 | 104804-L-07 | 1498 | 23.47 | 23.57 | 4.25 | 0.12 | 1.17 | 0.028 | 0.117 | 0.099 | 0.015 | 94.201 | 33.2 | 37.2 | 6.97 | 20.1 | 0.27 | 0.11 | 0.25 | 0.25 | 0.53 | 0.85 | 1.120482 | 1.330422
CLEML-46356 | 2025-12-18 | 104805-L-31 | 1513 | 1.15 | 1.25 | 4.31 | 0.11 | 0.98 | 0.024 | 0.101 | 0.087 | 0.015 | 94.373 | 32.61 | 37.33 | 6.96 | 20.71 | 0.29 | 0.1 | 0.22 | 0.24 | 0.51 | 0.78 | 1.144741 | 1.358172 |  | C | 22.3 | 24.8 | 18.2 | 0.6 | 3.08 | 53.32 | 1.362637 | 42.32558 | 850.34
CLEML-46360 | 2025-12-18 | 104806-L-01 | 1465 | 3.35 | 3.45 | 4.48 | 0.09 | 0.34 | 0.075 | 0.094 | 0.027 | 0.014 | 94.88 | 33.88 | 35.93 | 6.91 | 19.9 | 0.59 | 0.21 | 0.32 | 0.26 | 0.54 | 1.14 | 1.060508 | 1.264463 |  | A | 6.3 | NA
CLEML-46662 | 2025-12-18 | 104807-L-18 | 1486 | 4.25 | 4.35 | 4.4 | 0.1 | 0.65 | 0.042 | 0.094 | 0.063 | 0.015 | 94.636 | 34.41 | 35.84 | 6.96 | 19.8 | 0.33 | 0.15 | 0.304 | 0.21 | 0.52 | 1.04 | 1.041558 | 1.243824 |  | B | 14.5 | 24.6 | 18.8 | 0.4 | 2.95 | 53.25 | 1.308511 | 43.31797 | 840.275
CLEML-46671 | 2025-12-18 | 104808-L-17 | 1490 | 6.03 | 7.03 | 4.49 | 0.08 | 0.33 | 0.076 | 0.083 | 0.0323 | 0.013 | 94.8957 | 34.47 | 36.02 | 7.11 | 19.6 | 0.3 | 0.14 | 0.312 | 0.21 | 0.5 | 0.99 | 1.044967 | 1.251233
CLEML-46707 | 2025-12-18 | 104809-L-28 | 1460 | 9.5 | 10 | 4.47 | 0.09 | 0.38 | 0.064 | 0.093 | 0.042 | 0.015 | 94.846 | 34.15 | 35.26 | 6.96 | 19.88 | 0.71 | 0.24 | 0.308 | 0.21 | 0.51 | 1.27 | 1.032504 | 1.23631
CLEML-46717 | 2025-12-18 | 104810-L-05 | 1474 | 11 | 11.1 | 4.42 | 0.09 | 0.31 | 0.062 | 0.085 | 0.035 | 0.014 | 94.984 | 34.17 | 35.79 | 7.02 | 19.96 | 0.47 | 0.2 | 0.32 | 0.21 | 0.54 | 1.19 | 1.04741 | 1.252853
CLEML-46734 | 2025-12-18 | 104811-L-21 | 1484 | 12.15 | 12.25 | 4.41 | 0.1 | 0.62 | 0.046 | 0.09 | 0.062 | 0.015 | 94.657 | 33.81 | 35.9 | 7 | 20.16 | 0.46 | 0.17 | 0.3 | 0.26 | 0.58 | 1.1 | 1.061816 | 1.268855
CLEML-46747 | 2025-12-18 | 104812-L-06 | 1491 | 13.2 | 13.3 | 4.4 | 0.1 | 0.63 | 0.049 | 0.095 | 0.065 | 0.015 | 94.646 | 33.75 | 35.67 | 6.94 | 20.68 | 0.44 | 0.15 | 0.29 | 0.25 | 0.53 | 1.05 | 1.056889 | 1.262519
CLEML-46758 | 2025-12-18 | 104813-L-29 | 1486 | 14.5 | 15 | 4.43 | 0.11 | 0.54 | 0.045 | 0.085 | 0.0543 | 0.016 | 94.7197 | 33.8 | 36.19 | 7.12 | 20 | 0.33 | 0.16 | 0.31 | 0.23 | 0.49 | 1.09 | 1.07071 | 1.281361
CLEML-46786 | 2025-12-18 | 104814-L-26 | 1493 | 16 | 16.1 | 4.33 | 0.11 | 0.9 | 0.031 | 0.101 | 0.082 | 0.013 | 94.433 | 33.05 | 36.94 | 7.55 | 20.02 | 0.25 | 0.11 | 0.28 | 0.21 | 0.43 | 0.9 | 1.1177 | 1.346142
CLEML-46797 | 2025-12-18 | 104815-L-26 | 1483 | 18.1 | 18.2 | 4.41 | 0.112 | 0.59 | 0.041 | 0.098 | 0.0662 | 0.015 | 94.6678 | 33.46 | 36.49 | 7.32 | 19.94 | 0.31 | 0.15 | 0.301 | 0.25 | 0.51 | 1.01 | 1.090556 | 1.309325
CLEML-46810 | 2025-12-18 | 104816-L-06 | 1490 | 19.2 | 19.3 | 4.33 | 0.12 | 0.88 | 0.029 | 0.106 | 0.0831 | 0.015 | 94.4369 | 33.5 | 36.79 | 7.35 | 19.65 | 0.28 | 0.14 | 0.301 | 0.24 | 0.49 | 1 | 1.098209 | 1.317612
CLEML-46819 | 2025-12-18 | 104817-L-28 | 1495 | 21.1 | 21.2 | 4.44 | 0.1 | 0.5 | 0.037 | 0.082 | 0.05 | 0.01 | 94.781 | 32.57 | 37.52 | 7.43 | 20.37 | 0.2 | 0.09 | 0.22 | 0.21 | 0.38 | 0.75 | 1.15198 | 1.380104
CLEML-46829 | 2025-12-18 | 104818-L-01 | 1518 | 23 | 23.1 | 4.36 | 0.11 | 0.78 | 0.02 | 0.09 | 0.076 | 0.014 | 94.55 | 31.99 | 37.89 | 7.47 | 20.42 | 0.17 | 0.09 | 0.24 | 0.24 | 0.44 | 0.79 | 1.184433 | 1.417943
CLEML-46845 | 2025-12-19 | 104819-L-19 | 1500 | 0.2 | 0.3 | 4.39 | 0.12 | 0.67 | 0.025 | 0.094 | 0.072 | 0.016 | 94.613 | 32.49 | 37.96 | 7.36 | 19.66 | 0.26 | 0.12 | 0.28 | 0.25 | 0.49 | 0.88 | 1.168359 | 1.394891
CLEML-46854 | 2025-12-19 | 104820-L-21 | 1492 | 2.2 | 2.3 | 4.44 | 0.11 | 0.49 | 0.037 | 0.09 | 0.05 | 0.02 | 94.763 | 33.56 | 36.63 | 7.29 | 19.47 | 0.45 | 0.15 | 0.32 | 0.26 | 0.57 | 1.06 | 1.091478 | 1.308701 |  | A | 6.3 | 24.6 | 18.2 | 0.6 | 3.08 | 53.52 | 1.351648 | 42.52336 | 844.24
CLEML-46858 | 2025-12-19 | 104821-L-06 | 1495 | 4.1 | 4.2 | 4.41 | 0.11 | 0.6 | 0.035 | 0.092 | 0.063 | 0.017 | 94.673 | 33.66 | 36.43 | 7.32 | 19.58 | 0.36 | 0.16 | 0.32 | 0.27 | 0.57 | 1.07 | 1.082294 | 1.299762
CLEML-46867 | 2025-12-19 | 104822-L-19 | 1524 | 5.3 | 5.4 | 4.35 | 0.11 | 0.81 | 0.03 | 0.1 | 0.077 | 0.014 | 94.509 | 33.19 | 36.8 | 7.38 | 20.17 | 0.22 | 0.11 | 0.27 | 0.26 | 0.51 | 0.91 | 1.108768 | 1.331124
CLEML-46875 | 2025-12-19 | 104823-L-19 | 1506 | 7.2 | 7.3 | 4.37 | 0.12 | 0.75 | 0.039 | 0.091 | 0.071 | 0.022 | 94.537 | 33.53 | 35.7 | 7.19 | 20.66 | 0.28 | 0.15 | 0.28 | 0.22 | 0.5 | 1.09 | 1.064718 | 1.279153
CLEML-46916 | 2025-12-19 | 104824-L-09 | 1460 | 9.45 | 9.55 | 4.41 | 0.08 | 0.22 | 0.076 | 0.09 | 0.025 | 0.014 | 95.085 | 33.97 | 35.03 | 7.15 | 20.11 | 0.63 | 0.22 | 0.32 | 0.24 | 0.63 | 1.29 | 1.031204 | 1.241684
CLEML-46922 | 2025-12-19 | 104825-L-18 | 1474 | 11.3 | 11.4 | 4.43 | 0.1 | 0.53 | 0.064 | 0.089 | 0.047 | 0.015 | 94.725 | 34.34 | 35.45 | 7.21 | 19.83 | 0.37 | 0.19 | 0.33 | 0.22 | 0.54 | 1.23 | 1.032324 | 1.242283
CLEML-46941 | 2025-12-19 | 104826-L-11 | 1503 | 13.1 | 13.2 | 4.32 | 0.11 | 0.89 | 0.037 | 0.111 | 0.082 | 0.016 | 94.434 | 33.44 | 36.81 | 7.4 | 19.86 | 0.22 | 0.12 | 0.26 | 0.23 | 0.49 | 0.91 | 1.100778 | 1.322069
CLEML-46952 | 2025-12-19 | 104827-L-29 | 1484 | 14.5 | 15 | 4.4 | 0.11 | 0.62 | 0.046 | 0.095 | 0.065 | 0.014 | 94.65 | 32.33 | 36.94 | 7.74 | 20.69 | 0.18 | 0.12 | 0.45 | 0.24 | 0.47 | 0.74 | 1.142592 | 1.381998
CLEML-46990 | 2025-12-19 | 104828-L-18 | 1499 | 17.03 | 17.13 | 4.46 | 0.12 | 0.74 | 0.033 | 0.101 | 0.078 | 0.017 | 94.451 | 32.44 | 36.76 | 7.85 | 20.42 | 0.24 | 0.14 | 0.45 | 0.24 | 0.48 | 0.83 | 1.133169 | 1.375154
CLEML-46996 | 2025-12-19 | 104829-L-08 | 1506 | 18.1 | 18.2 | 4.38 | 0.11 | 0.73 | 0.043 | 0.09 | 0.078 | 0.017 | 94.552 | 33.18 | 36.5 | 7.32 | 20.27 | 0.29 | 0.13 | 0.29 | 0.25 | 0.49 | 1.02 | 1.10006 | 1.320675
CLEML-47010 | 2025-12-19 | 104830-L-13 | 1471 | 19.4 | 19.5 | 4.48 | 0.1 | 0.34 | 0.062 | 0.08 | 0.033 | 0.016 | 94.889 | 33.11 | 36.13 | 7.19 | 20.11 | 0.51 | 0.19 | 0.34 | 0.2 | 0.51 | 1.26 | 1.091211 | 1.308366
CLEML-47021 | 2025-12-19 | 104831-L-11 | 1487 | 22.3 | 22.4 | 4.50276 | 0.1122 | 0.504 | 0.043285 | 0.091191 | 0.057997 | 0.014625 | 94.673942 | 33.11 | 35.99 | 7.56 | 20.53 | 0.29 | 0.17 | 0.4 | 0.29 | 0.54 | 1.03 | 1.086983 | 1.315313
CLEML-47045 | 2025-12-20 | 104832-L-19 | 1451 | 0.5 | 1 | 4.26726 | 0.1122 | 0.88 | 0.069256 | 0.098454 | 0.033422 | 0.024375 | 94.515033 | 34.34 | 34.76 | 7.57 | 19.72 | 0.56 | 0.25 | 0.32 | 0.32 | 0.5 | 1.39 | 1.012231 | 1.232673 |  | C | 22.3 | 25 | 18.4 | 0.6 | 3.22 | 52.78 | 1.358696 | 42.39631 | 860.71
CLEML-47050 | 2025-12-20 | 104833-L-08 | 1461 | 2.1 | 2.2 | 4.41798 | 0.1122 | 0.472 | 0.061386 | 0.107331 | 0.050133 | 0.01365 | 94.76532 | 34.38 | 34.72 | 7.29 | 20.58 | 0.46 | 0.19 | 0.33 | 0.25 | 0.52 | 1.18 | 1.009889 | 1.221931 |  | A | 6.3 | NA
CLEML-47054 | 2025-12-20 | 104834-L-17 | 1487 | 3.5 | 4 | 4.0506 | 0.1326 | 0.872 | 0.033054 | 0.098454 | 0.079623 | 0.0156 | 94.718069 | 33.56 | 36.05 | 7.38 | 20.56 | 0.21 | 0.15 | 0.37 | 0.21 | 0.43 | 0.97 | 1.074195 | 1.2941 |  | B | 14.3 | 25 | 18.6 | 0.6 | 3.08 | 52.72 | 1.344086 | 42.66055 | 856.44
CLEML-47064 | 2025-12-20 | 104835-L-01 | 1488 | 5.3 | 5.4 | 4.06944 | 0.1224 | 0.568 | 0.041711 | 0.109752 | 0.067827 | 0.014625 | 95.006245 | 33.44 | 36.21 | 7.33 | 20.57 | 0.29 | 0.14 | 0.39 | 0.21 | 0.41 | 0.91 | 1.082835 | 1.302033
CLEML-47069 | 2025-12-20 | 104836-L-18 | 1465 | 7.15 | 7.25 | 4.49 | 0.0918 | 0.15 | 0.085 | 0.099 | 0.016711 | 0.018525 | 95.048964 | 33.79 | 35.76 | 7.42 | 19.52 | 0.66 | 0.25 | 0.32 | 0.24 | 0.51 | 1.39 | 1.058301 | 1.277893
CLEML-47095 | 2025-12-20 | 104837-L-13 | 1454 | 9.25 | 9.35 | 4.46 | 0.0918 | 0.256 | 0.082635 | 0.108945 | 0.028507 | 0.01365 | 94.958463 | 33.85 | 35.91 | 7.39 | 19.42 | 0.65 | 0.24 | 0.34 | 0.22 | 0.49 | 1.35 | 1.060857 | 1.279173
CLEML-47107 | 2025-12-20 | 104838-L-12 | 1475 | 10.27 | 10.37 | 4.44 | 0.09 | 0.5 | 0.046 | 0.093 | 0.054 | 0.014 | 94.763 | 33.61 | 36.3 | 6.91 | 20.24 | 0.42 | 0.18 | 0.32 | 0.22 | 0.46 | 1.19 | 1.080036 | 1.285629
CLEML-47135 | 2025-12-20 | 104839-L-09 | 1472 | 12.44 | 12.54 | 4.449 | 0.08 | 0.29 | 0.071 | 0.087 | 0.033 | 0.011 | 94.979 | 33.12 | 36.62 | 6.77 | 20.45 | 0.45 | 0.17 | 0.32 | 0.22 | 0.45 | 1.16 | 1.105676 | 1.310085
CLEML-47146 | 2025-12-20 | 104840-L-06 | 1458 | 13.45 | 13.55 | 4.49 | 0.08 | 0.24 | 0.085 | 0.09 | 0.027 | 0.011 | 94.977 | 33.75 | 36.23 | 6.86 | 19.9 | 0.48 | 0.2 | 0.33 | 0.22 | 0.48 | 1.26 | 1.073481 | 1.276741
CLEML-47148 | 2025-12-20 | 104841-L-20 | 1458 | 15.2 | 15.3 | 4.43 | 0.09 | 0.51 | 0.066 | 0.095 | 0.043 | 0.011 | 94.755 | 33.91 | 36.46 | 6.72 | 19.9 | 0.32 | 0.18 | 0.33 | 0.23 | 0.47 | 1.22 | 1.075199 | 1.273371
CLEML-47175 | 2025-12-20 | 104842-L-08 | 1481 | 16.45 | 16.55 | 4.21 | 0.11 | 0.42 | 0.05 | 0.094 | 0.046 | 0.014 | 95.056 | 33.78 | 36.44 | 6.78 | 20.12 | 0.34 | 0.17 | 0.31 | 0.22 | 0.44 | 1.14 | 1.078745 | 1.279455
CLEML-47196 | 2025-12-20 | 104843-L-01 | 1459 | 18.45 | 19.55 | 4.51 | 0.08 | 0.25 | 0.08 | 0.086 | 0.017 | 0.015 | 94.962 | 34.5 | 35.66 | 6.67 | 19.59 | 0.54 | 0.24 | 0.3 | 0.22 | 0.5 | 1.27 | 1.033623 | 1.226957
CLEML-47202 | 2025-12-20 | 104844-L-20 | 1453 | 20.3 | 20.4 | 4.47 | 0.08 | 0.38 | 0.085 | 0.091 | 0.036 | 0.019 | 94.839 | 35 | 36.01 | 6.72 | 19.1 | 0.45 | 0.18 | 0.34 | 0.23 | 0.48 | 1.22 | 1.028857 | 1.220857
CLEML-47209 | 2025-12-20 | 104845-L-29 | 1491 | 21.3 | 21.4 | 4.29 | 0.11 | 1.02 | 0.025 | 0.11 | 0.089 | 0.013 | 94.343 | 34.18 | 36.7 | 6.8 | 19.77 | 0.27 | 0.13 | 0.289 | 0.21 | 0.41 | 1 | 1.073727 | 1.272674
CLEML-47221 | 2025-12-20 | 104846-L-09 | 1482 | 23.22 | 23.32 | 4.34 | 0.105 | 0.82 | 0.036 | 0.113 | 0.0767 | 0.012 | 94.4973 | 33.53 | 37.25 | 6.87 | 19.79 | 0.25 | 0.13 | 0.297 | 0.21 | 0.4 | 1.02 | 1.110945 | 1.315837
CLEML-47243 | 2025-12-21 | 104847-L-07 | 1490 | 1 | 1.1 | 4.33 | 0.099 | 0.86 | 0.025 | 0.11 | 0.08 | 0.01 | 94.486 | 33.17 | 37.16 | 6.88 | 20.47 | 0.2 | 0.1 | 0.26 | 0.21 | 0.39 | 0.9 | 1.120289 | 1.327706 |  | C | 22.3 | NA
CLEML-47247 | 2025-12-21 | 104848-L-09 | 1488 | 2.4 | 2.5 | 4.44 | 0.099 | 0.5 | 0.036 | 0.088 | 0.0586 | 0.012 | 94.7664 | 33.62 | 36.99 | 6.9 | 19.75 | 0.32 | 0.13 | 0.302 | 0.23 | 0.45 | 1.04 | 1.100238 | 1.305473 |  | A | 6.3 | 25.8 | 18.8 | 0.6 | 2.95 | 51.85 | 1.37234 | 42.15247 | 876.875
CLEML-47253 | 2025-12-21 | 104849-L-31 | 1487 | 4.3 | 4.4 | 4.42 | 0.09 | 0.57 | 0.044 | 0.093 | 0.06 | 0.01 | 94.713 | 34.27 | 36.43 | 6.85 | 19.69 | 0.26 | 0.13 | 0.32 | 0.24 | 0.47 | 1.08 | 1.063029 | 1.262912 |  | B | 14.3 | NA
CLEML-47257 | 2025-12-21 | 104850-L-07 | 1477 | 6.5 | 7 | 4.44 | 0.09 | 0.5 | 0.075 | 0.09 | 0.033 | 0.016 | 94.756 | 34.38 | 36.15 | 6.8 | 19.39 | 0.55 | 0.19 | 0.32 | 0.22 | 0.5 | 1.16 | 1.051483 | 1.249273
CLEML-47284 | 2025-12-21 | 104851-L-20 | 1454 | 8.4 | 8.5 | 4.5 | 0.08 | 0.28 | 0.084 | 0.086 | 0.024 | 0.011 | 94.935 | 34.88 | 35.97 | 6.78 | 19.05 | 0.49 | 0.2 | 0.34 | 0.21 | 0.51 | 1.25 | 1.03125 | 1.225631
CLEML-47318 | 2025-12-21 | 104852-L-22 | 1446 | 11.3 | 11.4 | 4.46 | 0.08 | 0.41 | 0.075 | 0.091 | 0.033 | 0.014 | 94.837 | 34.92 | 35.58 | 6.65 | 19.36 | 0.64 | 0.25 | 0.31 | 0.23 | 0.51 | 1.28 | 1.0189 | 1.209336
CLEML-47339 | 2025-12-21 | 104853-L-05 | 1457 | 13.25 | 13.35 | 4.5 | 0.08 | 0.24 | 0.088 | 0.087 | 0.023 | 0.017 | 94.965 | 34.67 | 35.38 | 6.63 | 19.53 | 0.64 | 0.23 | 0.32 | 0.22 | 0.45 | 1.26 | 1.020479 | 1.21171
CLEML-47347 | 2025-12-21 | 104854-L-26 | 1455 | 15.3 | 15.4 | 4.47 | 0.09 | 0.38 | 0.076 | 0.087 | 0.034 | 0.015 | 94.848 | 35.44 | 34.94 | 7.06 | 19.29 | 0.6 | 0.25 | 0.26 | 0.21 | 0.44 | 1.4 | 0.9858916 | 1.185102
CLEML-47381 | 2025-12-21 | 104855-L-31 | 1475 | 16.3 | 16.4 | 4.23 | 0.11 | 0.62 | 0.046 | 0.1 | 0.059 | 0.014 | 94.821 | 35.02 | 35.86 | 7.11 | 19.27 | 0.34 | 0.19 | 0.29 | 0.21 | 0.4 | 1.2 | 1.023986 | 1.227013
CLEML-47399 | 2025-12-21 | 104856-L-05 | 1497 | 18.2 | 18.3 | 4.31 | 0.11 | 0.68 | 0.039 | 0.09 | 0.065 | 0.016 | 94.69 | 34.11 | 36.42 | 7.18 | 19.82 | 0.29 | 0.17 | 0.39 | 0.19 | 0.4 | 0.93 | 1.067722 | 1.278218
CLEML-47404 | 2025-12-21 | 104857-L-03 | 1485 | 19.5 | 20 | 4.4 | 0.11 | 0.46 | 0.05 | 0.097 | 0.05 | 0.013 | 94.82 | 34.38 | 36.17 | 7.28 | 19.67 | 0.33 | 0.16 | 0.37 | 0.19 | 0.4 | 0.94 | 1.052065 | 1.263816
CLEML-47414 | 2025-12-21 | 104858-L-22 | 1490 | 21.3 | 21.4 | 4.31 | 0.11 | 0.47 | 0.054 | 0.093 | 0.048 | 0.013 | 94.902 | 34.94 | 35.73 | 7.45 | 19.28 | 0.32 | 0.17 | 0.33 | 0.21 | 0.41 | 1.06 | 1.02261 | 1.235833
CLEML-47421 | 2025-12-21 | 104859-L-07 | 1481 | 23 | 23.1 | 4.43 | 0.11 | 0.54 | 0.051 | 0.09 | 0.0479 | 0.015 | 94.7161 | 34.98 | 35.86 | 7 | 19.42 | 0.28 | 0.15 | 0.317 | 0.24 | 0.45 | 1.05 | 1.025157 | 1.225272
CLEML-47443 | 2025-12-22 | 104860-L-06 | 1480 | 1 | 1.1 | 4.46 | 0.1 | 0.42 | 0.059 | 0.089 | 0.0433 | 0.013 | 94.8157 | 34.78 | 35.9 | 7.08 | 19.29 | 0.38 | 0.17 | 0.323 | 0.25 | 0.46 | 1.11 | 1.032202 | 1.235768 |  | C | 22.3 | 25.2 | 18 | 0.6 | 3.22 | 52.98 | 1.4 | 41.66667 | 866.81
CLEML-47445 | 2025-12-22 | 104861-L-17 | 1469 | 2.47 | 2.57 | 4.44 | 0.1 | 0.48 | 0.061 | 0.089 | 0.045 | 0.016 | 94.769 | 35.11 | 35.31 | 7.08 | 19.41 | 0.43 | 0.18 | 0.319 | 0.25 | 0.49 | 1.18 | 1.005696 | 1.207348 |  | A | 6.3 | NA
CLEML-47457 | 2025-12-22 | 104862-L-17 | 1487 | 5.1 | 5.2 | 4.18 | 0.1122 | 0.728 | 0.034628 | 0.09684 | 0.077657 | 0.012675 | 94.758 | 33.89 | 36.54 | 7.2 | 19.76 | 0.29 | 0.13 | 0.29 | 0.21 | 0.4 | 1.03 | 1.078194 | 1.290646 |  | B | 14.5 | 25.2 | 19 | 0.4 | 3.08 | 52.32 | 1.326316 | 42.98643 | 862.54
CLEML-47459 | 2025-12-22 | 104863-L-22 | 1511 | 7 | 7.1 | 4.36 | 0.1 | 0.8 | 0.036 | 0.098 | 0.075 | 0.011 | 94.52 | 33.09 | 36.83 | 7.21 | 20.33 | 0.28 | 0.12 | 0.29 | 0.22 | 0.41 | 0.95 | 1.113025 | 1.330916
CLEML-47490 | 2025-12-22 | 104864-L-13 | 1482 | 8.3 | 8.4 | 4.27 | 0.12 | 0.47 | 0.054 | 0.097 | 0.047 | 0.012 | 94.93 | 34.14 | 35.43 | 7.63 | 19.64 | 0.5 | 0.16 | 0.34 | 0.22 | 0.52 | 1.23 | 1.037786 | 1.261277
CLEML-47510 | 2025-12-22 | 104865-L-18 | 1484 | 10.4 | 10.5 | 4.33 | 0.11 | 0.92 | 0.037 | 0.097 | 0.086 | 0.015 | 94.405 | 33.46 | 36.46 | 7.25 | 20.2 | 0.25 | 0.13 | 0.29 | 0.24 | 0.46 | 1.02 | 1.089659 | 1.306336
CLEML-47528 | 2025-12-22 | 104866-L-17 | 1479 | 12.3 | 12.4 | 4.41 | 0.12 | 0.6 | 0.053 | 0.087 | 0.051 | 0.02 | 94.659 | 33.7 | 35.85 | 7.12 | 20.41 | 0.35 | 0.16 | 0.3 | 0.24 | 0.48 | 1.13 | 1.063798 | 1.275074
CLEML-47542 | 2025-12-22 | 104867 L-01 | 1486 | 15 | 15.1 | 4.12 | 0.1224 | 0.648 | 0.034628 | 0.095226 | 0.06881 | 0.016575 | 94.894361 | 32.96 | 36.36 | 7.41 | 20.67 | 0.28 | 0.15 | 0.4 | 0.22 | 0.44 | 1 | 1.103155 | 1.327973
CLEML-47572 | 2025-12-22 | 104868-L-03 | 1483 | 16.1 | 16.2 | 4.14 | 0.11 | 0.3 | 0.054 | 0.094 | 0.04 | 0.012 | 95.25 | 33.15 | 36.33 | 7.53 | 20.25 | 0.31 | 0.17 | 0.4 | 0.25 | 0.48 | 1.03 | 1.095928 | 1.323077
CLEML-47582 | 2025-12-22 | 104869-L-07 | 1468 | 17.5 | 18 | 4.15 | 0.11 | 0.34 | 0.048 | 0.089 | 0.042 | 0.014 | 95.207 | 33.64 | 36.21 | 7.37 | 19.91 | 0.46 | 0.18 | 0.37 | 0.23 | 0.45 | 1.07 | 1.076397 | 1.295482
CLEML-47599 | 2025-12-22 | 104870-L-09 | 1489 | 19.38 | 19.48 | 4.35 | 0.102 | 0.83 | 0.033 | 0.108 | 0.0751 | 0.011 | 94.4909 | 32.93 | 37.18 | 7.41 | 20.19 | 0.22 | 0.12 | 0.42 | 0.22 | 0.42 | 0.8 | 1.129062 | 1.354084
CLEML-47607 | 2025-12-22 | 104871-L-29 | 1489 | 21.2 | 21.3 | 4.06 | 0.12 | 0.82 | 0.028 | 0.089 | 0.077 | 0.013 | 94.793 | 32.97 | 37.36 | 7.56 | 19.9 | 0.25 | 0.11 | 0.41 | 0.21 | 0.39 | 0.75 | 1.133151 | 1.362451
CLEML-47615 | 2025-12-22 | 104872-L-06 | 1478 | 23.4 | 23.5 | 4.24842 | 0.1122 | 0.384 | 0.051942 | 0.085 | 0.041286 | 0.012675 | 95.064477 | 32.86 | 36.69 | 7.71 | 19.9 | 0.46 | 0.16 | 0.41 | 0.25 | 0.47 | 0.96 | 1.116555 | 1.351187
CLEML-47640 | 2025-12-23 | 104873-L-26 | 1483 | 1.35 | 1.45 | 4.38 | 0.1 | 0.73 | 0.026 | 0.093 | 0.07 | 0.011 | 94.59 | 32.48 | 37.9 | 7.32 | 19.75 | 0.22 | 0.13 | 0.3 | 0.23 | 0.44 | 0.97 | 1.166872 | 1.392241 |  | C | 22.3 | NA
CLEML-47644 | 2025-12-23 | 104874-L-06 | 1500 | 2.45 | 2.55 | 4.33 | 0.11 | 0.87 | 0.022 | 0.106 | 0.079 | 0.011 | 94.472 | 32.06 | 38.49 | 7.35 | 19.89 | 0.18 | 0.11 | 0.26 | 0.21 | 0.38 | 0.82 | 1.200561 | 1.429819 |  | A | 6.3 | 25.4 | 18.6 | 0.6 | 3.08 | 52.32 | 1.365591 | 42.27273 | 868.64
CLEML-47647 | 2025-12-23 | 104875-L-22 | 1507 | 3.55 | 4.05 | 4.46 | 0.1 | 0.41 | 0.037 | 0.087 | 0.048 | 0.011 | 94.847 | 32.32 | 38.01 | 7.37 | 19.73 | 0.31 | 0.13 | 0.29 | 0.23 | 0.43 | 0.92 | 1.176052 | 1.404084 |  | B | 14.5 | NA
CLEML-47655 | 2025-12-23 | 104876-L-26 | 1475 | 5.25 | 5.35 | 4.49 | 0.09 | 0.31 | 0.069 | 0.085 | 0.026 | 0.012 | 94.918 | 32.96 | 37.09 | 7.28 | 19.49 | 0.5 | 0.18 | 0.34 | 0.27 | 0.49 | 1.08 | 1.125303 | 1.346177
CLEML-47661 | 2025-12-23 | 104877-L-31 | 1490 | 7 | 7.1 | 4.42 | 0.1 | 0.59 | 0.04 | 0.088 | 0.057 | 0.012 | 94.693 | 33.44 | 36.91 | 7.29 | 19.5 | 0.35 | 0.15 | 0.31 | 0.25 | 0.51 | 1.02 | 1.103768 | 1.32177
CLEML-47701 | 2025-12-23 | 104878-L-18 | 1504 | 9.15 | 9.25 | 4.22 | 0.11 | 1.3 | 0.016 | 0.102 | 0.104 | 0.011 | 94.137 | 33.03 | 37.46 | 7.41 | 19.83 | 0.26 | 0.1 | 0.24 | 0.21 | 0.4 | 0.8 | 1.13412 | 1.358462
CLEML-47707 | 2025-12-23 | 104879-L-30 | 1507 | 11.3 | 11.4 | 4.37 | 0.09 | 0.76 | 0.038 | 0.098 | 0.069 | 0.01 | 94.565 | 32.72 | 37.12 | 7.4 | 19.97 | 0.48 | 0.13 | 0.28 | 0.24 | 0.5 | 0.91 | 1.134474 | 1.360636
CLEML-47721 | 2025-12-23 | 104880-L-19 | 1506 | 11.25 | 11.35 | 4.34 | 0.1 | 0.86 | 0.032 | 0.093 | 0.075 | 0.011 | 94.489 | 32.83 | 36.74 | 7.27 | 20.52 | 0.44 | 0.11 | 0.26 | 0.24 | 0.48 | 0.87 | 1.119098 | 1.340542
CLEML-47738 | 2025-12-23 | 104881-L-28 | 1499 | 14.2 | 14.3 | 4.16 | 0.102 | 0.496 | 0.048794 | 0.089577 | 0.048167 | 0.014625 | 95.040837 | 33.6 | 36.06 | 7.58 | 20.21 | 0.32 | 0.14 | 0.39 | 0.25 | 0.52 | 0.83 | 1.073214 | 1.29881
CLEML-47770 | 2025-12-23 | 104882-L-05 | 1499 | 15.4 | 15.5 | 4.26 | 0.1122 | 0.72 | 0.040924 | 0.087156 | 0.05898 | 0.0156 | 94.70514 | 34.55 | 35.71 | 7.53 | 19.72 | 0.26 | 0.14 | 0.34 | 0.27 | 0.5 | 0.85 | 1.033575 | 1.25152
CLEML-47782 | 2025-12-23 | 104883-L-28 | 1481 | 17.15 | 17.25 | 4.239 | 0.1122 | 0.416 | 0.04722 | 0.087156 | 0.038337 | 0.020475 | 95.039612 | 35.28 | 35.67 | 7.66 | 18.65 | 0.35 | 0.17 | 0.31 | 0.27 | 0.54 | 1.01 | 1.011054 | 1.228175
CLEML-47795 | 2025-12-23 | 104884-L-20 | 1480 | 19 | 19.1 | 4.35204 | 0.1122 | 0.488 | 0.043285 | 0.093612 | 0.042269 | 0.018525 | 94.850069 | 35.41 | 35.32 | 7.57 | 18.85 | 0.42 | 0.18 | 0.28 | 0.25 | 0.52 | 1.1 | 0.9974583 | 1.21124
CLEML-47801 | 2025-12-23 | 104885-L-03 | 1472 | 20.5 | 21 | 4.31436 | 0.1122 | 0.728 | 0.044859 | 0.08877 | 0.063895 | 0.01365 | 94.634266 | 35.26 | 35.61 | 7.56 | 19.03 | 0.3 | 0.16 | 0.3 | 0.22 | 0.46 | 1 | 1.009926 | 1.224334
CLEML-47816 | 2025-12-23 | 104886-L-27 | 1471 | 23.15 | 23.25 | 4.49 | 0.07 | 0.25 | 0.087 | 0.085 | 0.024 | 0.014 | 94.98 | 34.92 | 35 | 7.04 | 19.43 | 0.73 | 0.2 | 0.31 | 0.27 | 0.58 | 1.16 | 1.002291 | 1.203895
CLEML-47833 | 2025-12-23 | 104887-L-05 | 1474 | 0.5 | 1.05 | 4.47 | 0.08 | 0.37 | 0.088 | 0.09 | 0.036 | 0.016 | 94.85 | 35.8 | 35.09 | 6.88 | 18.9 | 0.54 | 0.19 | 0.32 | 0.26 | 0.58 | 1.19 | 0.9801676 | 1.172346
CLEML-47840 | 2025-12-24 | 104888-L-07 | 1470 | 2.2 | 2.3 | 4.46 | 0.09 | 0.26 | 0.099 | 0.096 | 0.028 | 0.012 | 94.955 | 36.02 | 34.3 | 6.86 | 19.55 | 0.53 | 0.19 | 0.3 | 0.25 | 0.55 | 1.18 | 0.9522488 | 1.142699 |  | C | 23 | 25 | 18.8 | 0.6 | 2.95 | 52.65 | 1.329787 | 42.92237 | 852.475
CLEML-47849 | 2025-12-24 | 104889-L-19 | 1482 | 4.15 | 4.25 | 4.4 | 0.1 | 0.64 | 0.059 | 0.091 | 0.057 | 0.014 | 94.639 | 35.99 | 35.06 | 6.89 | 19.19 | 0.32 | 0.17 | 0.3 | 0.22 | 0.48 | 1.12 | 0.9741595 | 1.165602 |  | A | 6.3 | NA
CLEML-47854 | 2025-12-24 | 104890-L-27 | 1483 | 6.2 | 6.3 | 4.42 | 0.1 | 0.56 | 0.057 | 0.089 | 0.049 | 0.013 | 94.712 | 35.78 | 35.32 | 6.9 | 19.17 | 0.38 | 0.16 | 0.29 | 0.23 | 0.48 | 1.04 | 0.9871437 | 1.179989 |  | B | 14.3 | 25.4 | 19 | 0.6 | 3.08 | 51.92 | 1.336842 | 42.79279 | 868.64
CLEML-47887 | 2025-12-24 | 104891-L-29 | 1465 | 8.35 | 8.45 | 4.47 | 0.09 | 0.41 | 0.068 | 0.085 | 0.036 | 0.016 | 94.825 | 35.62 | 34.62 | 6.7 | 19.48 | 0.63 | 0.23 | 0.3 | 0.25 | 0.51 | 1.23 | 0.9719259 | 1.160022
CLEML-47905 | 2025-12-24 | 104892-L-22 | 1469 | 10.55 | 11.05 | 4.4 | 0.08 | 0.64 | 0.087 | 0.092 | 0.052 | 0.012 | 94.637 | 34.75 | 35.54 | 6.83 | 19.84 | 0.44 | 0.18 | 0.31 | 0.23 | 0.5 | 1.12 | 1.022734 | 1.219281
CLEML-47919 | 2025-12-24 | 104893-L-29 | 1499 | 12.05 | 12.15 | 4.38 | 0.1 | 0.72 | 0.049 | 0.097 | 0.063 | 0.011 | 94.58 | 34.38 | 35.76 | 6.81 | 20.31 | 0.43 | 0.14 | 0.27 | 0.22 | 0.44 | 0.97 | 1.04014 | 1.23822
CLEML-47932 | 2025-12-24 | 104894-L-28 | 1491 | 13.4 | 13.5 | 4.31 | 0.11 | 0.97 | 0.045 | 0.098 | 0.074 | 0.011 | 94.382 | 34.85 | 35.49 | 6.87 | 20.13 | 0.33 | 0.14 | 0.26 | 0.23 | 0.47 | 0.98 | 1.018364 | 1.215495
CLEML-47936 | 2025-12-24 | 104895-L-13 | 1501 | 14.4 | 14.5 | 4.30494 | 0.1122 | 0.824 | 0.040137 | 0.09684 | 0.077657 | 0.01365 | 94.530576 | 34.3 | 35.54 | 7.17 | 20.67 | 0.23 | 0.13 | 0.34 | 0.22 | 0.45 | 0.85 | 1.036152 | 1.24519
CLEML-47979 | 2025-12-24 | 104896-L-03 | 1491 | 17 | 17.1 | 4.34262 | 0.102 | 0.648 | 0.04 | 0.095226 | 0.059963 | 0.012675 | 94.699516 | 33.73 | 35.86 | 7.24 | 20.6 | 0.31 | 0.15 | 0.37 | 0.25 | 0.49 | 0.9 | 1.063149 | 1.277794
CLEML-47991 | 2025-12-24 | 104897-L-08 | 1472 | 19.1 | 19.2 | 4.15422 | 0.0918 | 0.232 | 0.073978 | 0.107331 | 0.027524 | 0.014625 | 95.298522 | 34.86 | 34.94 | 7.36 | 19.94 | 0.33 | 0.2 | 0.31 | 0.27 | 0.52 | 1.17 | 1.002295 | 1.213425
CLEML-47996 | 2025-12-24 | 104898-L-21 | 1474 | 20.5 | 21 | 4.12596 | 0.102 | 0.624 | 0.048 | 0.094419 | 0.051116 | 0.012675 | 94.94183 | 35.03 | 34.33 | 7.27 | 20.46 | 0.33 | 0.19 | 0.3 | 0.27 | 0.52 | 1.2 | 0.9800171 | 1.187554
CLEML-48013 | 2025-12-24 | 104899-L-08 | 1474 | 23.1 | 23.3 | 4.43 | 0.09 | 0.54 | 0.058 | 0.089 | 0.053 | 0.012 | 94.728 | 34.26 | 35.87 | 6.82 | 20.26 | 0.34 | 0.15 | 0.29 | 0.23 | 0.46 | 1.06 | 1.046994 | 1.24606
CLEML-48032 | 2025-12-24 | 104900-L-28 | 1494 | 23.45 | 23.55 | 4.37 | 0.1 | 0.75 | 0.043 | 0.092 | 0.068 | 0.011 | 94.566 | 34.22 | 35.89 | 7.06 | 20.33 | 0.25 | 0.13 | 0.25 | 0.22 | 0.43 | 0.97 | 1.048802 | 1.255114
CLEML-48041 | 2025-12-25 | 104901-L-11 | 1491 | 2.05 | 2.15 | 4.4 | 0.09 | 0.65 | 0.057 | 0.086 | 0.053 | 0.012 | 94.652 | 35.13 | 35.57 | 6.9 | 19.63 | 0.32 | 0.16 | 0.28 | 0.24 | 0.49 | 1.02 | 1.012525 | 1.208938 |  | C | 23 | NA
CLEML-48049 | 2025-12-25 | 104902-L-09 | 1492 | 4.25 | 4.35 | 4.48 | 0.08 | 0.37 | 0.075 | 0.086 | 0.035 | 0.035 | 94.839 | 35.1 | 35.24 | 6.81 | 19.7 | 0.52 | 0.19 | 0.28 | 0.27 | 0.59 | 1.05 | 1.003989 | 1.198006 |  | A | 6.3 | 25.2 | 19 | 0.6 | 3.08 | 52.12 | 1.326316 | 42.98643 | 862.54
CLEML-48051 | 2025-12-25 | 104903-L-06 | 1470 | 5.35 | 5.45 | 4.5 | 0.07 | 0.26 | 0.098 | 0.086 | 0.025 | 0.01 | 94.951 | 35.34 | 35.11 | 6.89 | 19.34 | 0.6 | 0.21 | 0.282 | 0.27 | 0.58 | 1.11 | 0.9934918 | 1.188455 |  | B | 14.3
CLEML-48075 | 2025-12-25 | 104904-L-30 | 1473 | 7.04 | 7.14 | 4.43 | 0.089 | 0.53 | 0.063 | 0.079 | 0.0452 | 0.01 | 94.7538 | 34.82 | 35.97 | 7 | 19.36 | 0.43 | 0.17 | 0.29 | 0.22 | 0.48 | 1.01 | 1.033027 | 1.234061
CLEML-48096 | 2025-12-25 | 104905-L-21 | 1462 | 10.2 | 10.3 | 4.48 | 0.08 | 0.37 | 0.071 | 0.082 | 0.026 | 0.01 | 94.881 | 34.31 | 36.07 | 7.35 | 19.18 | 0.59 | 0.19 | 0.3 | 0.22 | 0.47 | 1.05 | 1.051297 | 1.26552
CLEML-48099 | 2025-12-25 | 104906-L-08 | 1482 | 10.25 | 10.35 | 4.43 | 0.11 | 0.54 | 0.041 | 0.085 | 0.051 | 0.017 | 94.726 | 34.15 | 37.39 | 7.05 | 18.75 | 0.31 | 0.16 | 0.31 | 0.2 | 0.43 | 1 | 1.094876 | 1.301318
CLEML-48116 | 2025-12-25 | 104907-L-26 | 1485 | 11.5 | 12 | 4.41 | 0.1 | 0.61 | 0.039 | 0.096 | 0.058 | 0.011 | 94.676 | 34.2 | 36.99 | 7.07 | 19.4 | 0.22 | 0.13 | 0.27 | 0.19 | 0.37 | 0.91 | 1.081579 | 1.288304
CLEML-48134 | 2025-12-25 | 104908-L-18 | 1477 | 14.2 | 14.3 | 4.25784 | 0.1224 | 0.624 | 0.033841 | 0.091998 | 0.062912 | 0.01365 | 94.793359 | 33.39 | 37.63 | 7.52 | 19.14 | 0.28 | 0.14 | 0.36 | 0.2 | 0.37 | 0.86 | 1.126984 | 1.352201
CLEML-48134 | 2025-12-25 | 104909-L-28 | 1492 | 15.25 | 15.35 | 4.06944 | 0.1224 | 0.496 | 0.029906 | 0.092805 | 0.053082 | 0.01365 | 95.122717 | 33.52 | 37.37 | 7.75 | 18.84 | 0.33 | 0.16 | 0.36 | 0.22 | 0.4 | 0.94 | 1.114857 | 1.346062
CLEML-48173 | 2025-12-25 | 104910-L-12 | 1473 | 17 | 17.1 | 4.13 | 0.1224 | 0.552 | 0.037776 | 0.08877 | 0.054065 | 0.0156 | 94.999389 | 34.27 | 36.9 | 7.66 | 18.55 | 0.33 | 0.16 | 0.33 | 0.24 | 0.45 | 1 | 1.076744 | 1.300263
CLEML-48175 | 2025-12-25 | 104911-L-12 | 1474 | 18.5 | 19 | 4.35 | 0.1122 | 0.424 | 0.045646 | 0.090384 | 0.045218 | 0.014625 | 94.917927 | 34.63 | 36.61 | 7.71 | 18.32 | 0.34 | 0.17 | 0.32 | 0.27 | 0.5 | 1.02 | 1.057176 | 1.279815
CLEML-48197 | 2025-12-25 | 104912-L-27 | 1486 | 20.35 | 20.45 | 4.29 | 0.1224 | 0.616 | 0.040924 | 0.090384 | 0.060946 | 0.014625 | 94.764721 | 34.48 | 36.69 | 7.56 | 18.65 | 0.3 | 0.16 | 0.33 | 0.26 | 0.47 | 1 | 1.064095 | 1.283353
CLEML-48204 | 2025-12-25 | 104913-L-13 | 1478 | 21.4 | 21.5 | 4.2 | 0.11 | 0.49 | 0.035 | 0.084 | 0.053 | 0.014 | 95.014 | 34.25 | 36.55 | 7.61 | 18.94 | 0.27 | 0.15 | 0.34 | 0.23 | 0.42 | 0.94 | 1.067153 | 1.289343
CLEML-48226 | 2025-12-25 | 104914-L-21 | 1485 | 23.5 | 23.55 | 4.52 | 0.1122 | 0.392 | 0.051155 | 0.091191 | 0.03932 | 0.014625 | 94.779509 | 34.08 | 36.06 | 7.6 | 19.27 | 0.56 | 0.18 | 0.33 | 0.26 | 0.48 | 1.06 | 1.058099 | 1.281103
CLEML-48229 | 2025-12-26 | 104915-L-31 | 1472 | 1.25 | 1.35 | 4.5 | 0.1122 | 0.648 | 0.05509 | 0.092805 | 0.04915 | 0.0156 | 94.527155 | 34.49 | 35.61 | 7.58 | 19.47 | 0.34 | 0.19 | 0.32 | 0.27 | 0.51 | 1.11 | 1.032473 | 1.252247 |  | C | 22.3 | 25.4 | 18.8 | 0.6 | 3.22 | 51.98 | 1.351064 | 42.53394 | 872.91
CLEML-48235 | 2025-12-26 | 104916-L-21 | 1484 | 3.45 | 3.55 | 4.43 | 0.1122 | 0.712 | 0.03935 | 0.089577 | 0.066844 | 0.014625 | 94.535404 | 33.93 | 35.68 | 7.37 | 20.58 | 0.23 | 0.14 | 0.35 | 0.24 | 0.47 | 0.92 | 1.051577 | 1.268789 |  | A | 6.3 | NR
CLEML-48242 | 2025-12-26 | 104917-L-18 | 1462 | 6.3 | 6.4 | 4.43 | 0.0918 | 0.112 | 0.08 | 0.105717 | 0.018677 | 0.012675 | 95.149131 | 35.34 | 34.41 | 7.52 | 19.31 | 0.6 | 0.24 | 0.27 | 0.28 | 0.52 | 1.34 | 0.97 | 1.19 |  | B | 14.5 | 25.2 | 19.2 | 0.6 | 3.35 | 51.65 | 1.3125 | 43.24324 | 870.775
CLEML-48275 | 2025-12-26 | 104918-L-12 | 1462 | 7.3 | 7.4 | 4.43 | 0.1 | 0.32 | 0.069 | 0.112 | 0.031 | 0.015 | 94.923 | 35.06 | 34.73 | 7.53 | 19.59 | 0.37 | 0.23 | 0.28 | 0.28 | 0.51 | 1.29 | 0.9905876 | 1.205362
CLEML-48294 | 2025-12-26 | 104919-L-29 | 1476 | 9.5 | 10 | 4.43 | 0.1122 | 0.608 | 0.05509 | 0.095226 | 0.059963 | 0.01365 | 94.625871 | 34.77 | 35.26 | 7.35 | 20.11 | 0.27 | 0.15 | 0.33 | 0.23 | 0.46 | 0.97 | 1.014093 | 1.225482
CLEML-48308 | 2025-12-26 | 104920-L-30 | 1475 | 11 | 11.1 | 4.43 | 0.0918 | 0.288 | 0.076457 | 0.098454 | 0.028507 | 0.012675 | 94.974107 | 34.74 | 35.25 | 8.04 | 18.71 | 0.6 | 0.22 | 0.3 | 0.27 | 0.43 | 1.21 | 1.01468 | 1.246114
CLEML-48320 | 2025-12-26 | 104921-L-13 | 1455 | 13.2 | 13.3 | 4.3 | 0.0918 | 0.336 | 0.072 | 0.100068 | 0.031456 | 0.01365 | 95.055026 | 35.33 | 34.93 | 7.56 | 19.2 | 0.41 | 0.21 | 0.31 | 0.28 | 0.45 | 1.13 | 0.9886782 | 1.202661
CLEML-48328 | 2025-12-26 | 104922-L-12 | 1499 | 14.4 | 14.5 | 4.23 | 0.11 | 0.95 | 0.039 | 0.09 | 0.08 | 0.0129 | 94.4881 | 34.77 | 35.7 | 7.4 | 19.66 | 0.23 | 0.15 | 0.33 | 0.26 | 0.49 | 0.91 | 1.026747 | 1.239574
CLEML-48364 | 2025-12-26 | 104923-L-22 | 1498 | 16.4 | 16.5 | 4.19 | 0.12 | 1.05 | 0.029 | 0.082 | 0.087 | 0.0129 | 94.4291 | 33.57 | 36.39 | 7.56 | 20.27 | 0.21 | 0.12 | 0.41 | 0.22 | 0.42 | 0.72 | 1.084004 | 1.309205
CLEML-48370 | 2025-12-26 | 104924-L-17 | 1495 | 17.3 | 17.4 | 4.34 | 0.11 | 0.52 | 0.039 | 0.085 | 0.053 | 0.014 | 94.839 | 33.28 | 36.76 | 7.55 | 19.97 | 0.31 | 0.14 | 0.41 | 0.25 | 0.44 | 0.78 | 1.104567 | 1.33143
CLEML-48374 | 2025-12-26 | 104925-L-29 | 1466 | 19.3 | 19.4 | 4.4 | 0.09 | 0.31 | 0.078 | 0.103 | 0.024 | 0.015 | 94.98 | 34.9 | 35.34 | 7.59 | 18.84 | 0.59 | 0.24 | 0.32 | 0.32 | 0.6 | 1.15 | 1.012607 | 1.230086
CLEML-48392 | 2025-12-26 | 104926-L-21 | 1477 | 20.3 | 20.4 | 4.25 | 0.11 | 0.83 | 0.037 | 0.085 | 0.07 | 0.015 | 94.603 | 34.89 | 35.88 | 7.54 | 18.95 | 0.32 | 0.18 | 0.31 | 0.29 | 0.54 | 0.99 | 1.028375 | 1.244483
CLEML-48420 | 2025-12-26 | 104927-L-29 | 1481 | 23.15 | 23.25 | 4.29552 | 0.1122 | 0.744 | 0.040924 | 0.085542 | 0.062912 | 0.01365 | 94.645252 | 34.06 | 36.36 | 7.53 | 19.58 | 0.3 | 0.15 | 0.37 | 0.25 | 0.45 | 0.85 | 1.067528 | 1.288608
CLEML-48427 | 2025-12-26 | 104928-L-04 | 1496 | 0.15 | 0.25 | 4.49334 | 0.1224 | 0.616 | 0.040924 | 0.083121 | 0.060946 | 0.01365 | 94.569619 | 34.18 | 35.94 | 7.43 | 19.94 | 0.37 | 0.14 | 0.37 | 0.25 | 0.46 | 0.81 | 1.051492 | 1.268871
CLEML-48432 | 2025-12-27 | 104933-L-30 | 1507 | 7.25 | 7.35 | 4.06 | 0.13 | 1.22 | 0.022 | 0.069 | 0.1 | 0.013 | 94.386 | 34.82 | 35.4 | 7.44 | 19.17 | 0.51 | 0.21 | 0.33 | 0.3 | 0.48 | 1.07 | 1.016657 | 1.230327 |  | C | 22.3 | NA
CLEML-48436 | 2025-12-27 | 104930-L-29 | 1462 | 3.35 | 3.45 | 4.36146 | 0.1122 | 0.664 | 0.073978 | 0.097647 | 0.046201 | 0.02145 | 94.623064 | 35.11 | 35.34 | 7.5 | 19.15 | 0.46 | 0.19 | 0.32 | 0.29 | 0.5 | 1.02 | 1.006551 | 1.220165 |  | A | 6.3 | 25.2 | 18.6 | 0.6 | 2.95 | 52.65 | 1.354839 | 42.46575 | 858.575
CLEML-48445 | 2025-12-27 | 104931-L-20 | 1494 | 5.15 | 5.25 | 4.48 | 0.1122 | 0.832 | 0.044072 | 0.08 | 0.076674 | 0.01365 | 94.361404 | 34.26 | 35.77 | 7.4 | 20.15 | 0.28 | 0.14 | 0.38 | 0.27 | 0.49 | 0.76 | 1.044075 | 1.26007 |  | B | 14.5
CLEML-48447 | 2025-12-27 | 104932-L-19 | 1488 | 5.45 | 5.55 | 4.44 | 0.1224 | 0.968 | 0.03935 | 0.099261 | 0.083555 | 0.012675 | 94.234759 | 34.11 | 35.82 | 7.38 | 20.22 | 0.23 | 0.13 | 0.38 | 0.27 | 0.47 | 0.73 | 1.050132 | 1.266491
CLEML-48455 | 2025-12-27 | 104933-L-30 | 1507 | 7.3 | 7.4 | 4.06 | 0.13 | 1.22 | 0.022 | 0.076 | 0.098 | 0.013 | 94.381 | 33.36 | 36.48 | 7.5 | 20.45 | 0.24 | 0.12 | 0.38 | 0.24 | 0.41 | 0.71 | 1.093525 | 1.318345
CLEML-48475 | 2025-12-27 | 104933-L-30 2ND | 1507 | 8.05 | 8.15 | 4.13 | 0.11 | 1.04 | 0.031 | 0.096 | 0.082 | 0.013 | 94.498 | - | - | - | - | - | - | - | - | - | - | - | -
CLEML-48492 | 2025-12-27 | 104934-L-21 | 1507 | 9.3 | 9.4 | 4.16 | 0.1224 | 1.304 | 0.022036 | 0.089577 | 0.103215 | 0.0131625 | 94.1856095 | 32.32 | 36.96 | 7.57 | 20.97 | 0.19 | 0.1 | 0.43 | 0.27 | 0.47 | 0.62 | 1.143564 | 1.377785
CLEML-48495 | 2025-12-27 | 104935-L-26 | 1512 | 11.1 | 11.2 | 4.23 | 0.1326 | 0.768 | 0.030693 | 0.100068 | 0.08847 | 0.012675 | 94.637494 | 32.71 | 36.73 | 7.59 | 20.67 | 0.3 | 0.1 | 0.41 | 0.22 | 0.49 | 0.62 | 1.122898 | 1.354937
CLEML-48521 | 2025-12-27 | 104936-L-13 | 1501 | 12.25 | 12.35 | 4.23 | 0.1224 | 0.76 | 0.036202 | 0.092805 | 0.070776 | 0.012675 | 94.675142 | 32.63 | 36.33 | 7.64 | 20.81 | 0.37 | 0.13 | 0.43 | 0.26 | 0.5 | 0.75 | 1.113393 | 1.347533
CLEML-48526 | 2025-12-27 | 104937-L-12 | 1493 | 13.45 | 13.55 | 4.21 | 0.1122 | 0.416 | 0.040924 | 0.08877 | 0.04915 | 0.01365 | 95.069306 | 33.02 | 35.98 | 7.65 | 20.63 | 0.3 | 0.17 | 0.4 | 0.3 | 0.5 | 0.92 | 1.089643 | 1.32132
CLEML-48562 | 2025-12-27 | 104938-L-11 | 1473 | 16 | 16.1 | 4.2861 | 0.1122 | 0.784 | 0.048 | 0.104103 | 0.051116 | 0.014625 | 94.599856 | 33.7 | 35.18 | 7.65 | 20.17 | 0.66 | 0.2 | 0.37 | 0.31 | 0.57 | 1.07 | 1.043917 | 1.27092
CLEML-48574 | 2025-12-27 | 104939-L-31 | 1516 | 17.4 | 17.5 | 4.44 | 0.1326 | 1.136 | 0.020503 | 0.086349 | 0.114028 | 0.012675 | 94.057845 | 32.8 | 36.64 | 7.82 | 20.51 | 0.19 | 0.11 | 0.42 | 0.24 | 0.44 | 0.72 | 1.117073 | 1.355488
CLEML-48587 | 2025-12-27 | 104940-L-27 | 1489 | 19.2 | 19.3 | 4.24842 | 0.1326 | 0.776 | 0.034643 | 0.084735 | 0.07864 | 0.0156 | 94.629362 | 32.97 | 36.14 | 7.82 | 20.64 | 0.27 | 0.13 | 0.43 | 0.27 | 0.47 | 0.77 | 1.096148 | 1.333333
CLEML-48604 | 2025-12-27 | 104941-L-08 | 1482 | 20.5 | 21 | 4.13538 | 0.1122 | 0.44 | 0.036057 | 0.085542 | 0.050133 | 0.014625 | 95.126063 | 33.49 | 35.52 | 7.96 | 20.35 | 0.27 | 0.16 | 0.38 | 0.29 | 0.52 | 0.96 | 1.060615 | 1.298298
CLEML-48624 | 2025-12-27 | 104942-L-26 | 1474 | 23 | 23.1 | 4.18248 | 0.1224 | 0.76 | 0.062923 | 0.098454 | 0.042269 | 0.0234 | 94.708074 | 34.01 | 35.4 | 7.85 | 19.51 | 0.43 | 0.22 | 0.36 | 0.32 | 0.61 | 1.17 | 1.04087 | 1.271685
CLEML-48629 | 2025-12-27 | 104943-L-04 | 1485 | 0.25 | 0.35 | 4.12 | 0.1122 | 0.448 | 0.04242 | 0.092805 | 0.048167 | 0.014625 | 95.121783 | 34.43 | 35.5 | 7.99 | 19.23 | 0.32 | 0.19 | 0.36 | 0.29 | 0.56 | 1.04 | 1.031078 | 1.263143
CLEML-48638 | 2025-12-28 | 104944-L-12 | 1475 | 2.05 | 2.15 | 4.2 | 0.1224 | 0.544 | 0.041713 | 0.094419 | 0.048167 | 0.01755 | 94.931751 | 34.35 | 35.45 | 7.83 | 19.36 | 0.36 | 0.2 | 0.33 | 0.29 | 0.57 | 1.15 | 1.032023 | 1.259971 |  | C | 22.3 | 25.6 | 18.4 | 0.6 | 3.08 | 52.32 | 1.391304 | 41.81818 | 874.74
CLEML-48646 | 2025-12-28 | 104945-L-03 | 1460 | 4.45 | 4.55 | 4.18 | 0.1122 | 0.384 | 0.057974 | 0.10491 | 0.034405 | 0.0156 | 95.110911 | 33.86 | 36.18 | 7.99 | 18.77 | 0.55 | 0.22 | 0.36 | 0.26 | 0.51 | 1.17 | 1.068517 | 1.304489 |  | A | 6.3 | NR
CLEML-48650 | 2025-12-28 | 104946-L-31 | 1470 | 5.45 | 5.55 | 4.24 | 0.1224 | 0.472 | 0.02828 | 0.087156 | 0.056031 | 0.014625 | 94.979508 | 33.88 | 36.19 | 7.92 | 19.42 | 0.34 | 0.16 | 0.37 | 0.23 | 0.44 | 0.94 | 1.068182 | 1.301948 |  | B | 14.3 | 25 | 18.4 | 0.6 | 3.22 | 52.78 | 1.358696 | 42.39631 | 860.71
CLEML-48682 | 2025-12-28 | 104947-L-07 | 1493 | 7.45 | 7.55 | 4.25 | 0.12 | 0.69 | 0.023 | 0.083 | 0.075 | 0.013 | 94.746 | 32.94 | 36.36 | 7.77 | 20.34 | 0.24 | 0.13 | 0.42 | 0.21 | 0.4 | 0.81 | 1.103825 | 1.339709
CLEML-48701 | 2025-12-28 | 104948-L-17 | 1487 | 9.25 | 9.35 | 4.31 | 0.11 | 0.52 | 0.033 | 0.086 | 0.055 | 0.014 | 94.872 | 33.14 | 36.51 | 7.83 | 19.95 | 0.35 | 0.15 | 0.39 | 0.23 | 0.44 | 0.92 | 1.10169 | 1.33796
CLEML-48704 | 2025-12-28 | 104949-L-10 | 1461 | 11.1 | 11.2 | 4.4 | 0.09 | 0.22 | 0.074 | 0.1 | 0.021 | 0.025 | 95.07 | 34.24 | 35.89 | 7.79 | 18.67 | 0.61 | 0.25 | 0.29 | 0.26 | 0.53 | 1.35 | 1.048189 | 1.275701
CLEML-48722 | 2025-12-28 | 104950-L-31 | 1474 | 12.4 | 12.5 | 4.42 | 0.09 | 0.3 | 0.071 | 0.099 | 0.026 | 0.013 | 94.981 | 34.67 | 35.21 | 7.79 | 18.93 | 0.59 | 0.25 | 0.3 | 0.26 | 0.53 | 1.35 | 1.015575 | 1.240265
CLEML-48742 | 2025-12-28 | 104951-L-04 | 1470 | 15.1 | 15.2 | 4.18 | 0.1122 | 0.656 | 0.038178 | 0.092805 | 0.065861 | 0.014625 | 94.840331 | 34.16 | 35.64 | 7.57 | 20.19 | 0.19 | 0.15 | 0.35 | 0.23 | 0.45 | 0.98 | 1.043326 | 1.26493
CLEML-48772 | 2025-12-28 | 104952-L-18 | 1486 | 17.15 | 17.25 | 4.44624 | 0.1224 | 0.96 | 0.024745 | 0.096033 | 0.101249 | 0.01365 | 94.235683 | 33.61 | 36.58 | 7.61 | 19.91 | 0.21 | 0.13 | 0.39 | 0.21 | 0.41 | 0.84 | 1.088367 | 1.314787
CLEML-48776 | 2025-12-28 | 104953-L-22 | 1505 | 18.3 | 18.4 | 4.1919 | 0.1122 | 0.72 | 0.033936 | 0.08877 | 0.077657 | 0.012675 | 94.762862 | 33.24 | 37.06 | 7.62 | 19.98 | 0.19 | 0.11 | 0.46 | 0.2 | 0.41 | 0.63 | 1.114922 | 1.344164
CLEML-48793 | 2025-12-28 | 104954-L-13 | 1493 | 20 | 20.1 | 4.2 | 0.1122 | 0.416 | 0.039592 | 0.093612 | 0.052099 | 0.01365 | 95.072847 | 33.6 | 36.65 | 7.81 | 19.55 | 0.24 | 0.15 | 0.45 | 0.23 | 0.43 | 0.78 | 1.090774 | 1.323214
CLEML-48800 | 2025-12-28 | 104955-L-27 | 1480 | 21.4 | 21.5 | 4.1919 | 0.1122 | 0.376 | 0.04949 | 0.096033 | 0.046201 | 0.01365 | 95.114526 | 34.02 | 36.4 | 7.79 | 19.34 | 0.24 | 0.16 | 0.44 | 0.24 | 0.45 | 0.81 | 1.069959 | 1.298942
CLEML-48806 | 2025-12-28 | 104956-L-12 | 1486 | 23.15 | 23.25 | 4.37 | 0.102 | 0.344 | 0.066458 | 0.099261 | 0.038337 | 0.01365 | 94.966294 | 34.33 | 36.36 | 7.69 | 18.95 | 0.28 | 0.19 | 0.42 | 0.25 | 0.47 | 0.97 | 1.059132 | 1.283134
CLEML-48823 | 2025-12-29 | 104957-L-03 | 1479 | 1.05 | 1.15 | 4.32 | 0.1122 | 0.4 | 0.059388 | 0.100068 | 0.045218 | 0.01365 | 94.949476 | 35.13 | 35.35 | 7.44 | 19.03 | 0.65 | 0.18 | 0.38 | 0.25 | 0.53 | 0.94 | 1.006262 | 1.218047 |  | C | 22.3 | NA
CLEML-48829 | 2025-12-29 | 104958-L-12 | 1475 | 2.15 | 2.25 | 4.24 | 0.102 | 0.736 | 0.056 | 0.100875 | 0.040303 | 0.016575 | 94.708247 | 34.14 | 36.35 | 7.71 | 19.37 | 0.25 | 0.15 | 0.45 | 0.24 | 0.44 | 0.81 | 1.064733 | 1.290568 |  | A | 6.3 | 24.8 | 19.6 | 0.4 | 2.95 | 52.25 | 1.27 | 44.14 | 846.38
CLEML-48838 | 2025-12-29 | 104959-L-03 | 1460 | 5.05 | 5.15 | 4.45 | 0.0918 | 0.112 | 0.108878 | 0.10491 | 0.013762 | 0.01365 | 95.105 | 34.59 | 35.22 | 7.77 | 18.67 | 0.72 | 0.29 | 0.33 | 0.29 | 0.57 | 1.42 | 1.018213 | 1.242845 |  | B | 14.3
CLEML-48843 | 2025-12-29 | 104960-L-08 | 1467 | 6.4 | 6.5 | 4.4 | 0.1 | 0.31 | 0.052 | 0.102 | 0.036 | 0.015 | 94.985 | 34.8 | 35.13 | 7.65 | 19.39 | 0.37 | 0.23 | 0.33 | 0.24 | 0.49 | 1.25 | 1.009483 | 1.22931
CLEML-48870 | 2025-12-29 | 104961-L-20 | 1484 | 8.3 | 8.4 | 4.14 | 0.12 | 1.22 | 0.019 | 0.083 | 0.108 | 0.013 | 94.297 | 33.31 | 36.86 | 7.72 | 19.86 | 0.21 | 0.13 | 0.4 | 0.2 | 0.38 | 0.82 | 1.106575 | 1.338337
CLEML-48881 | 2025-12-29 | 104962-L-17 | 1517 | 10.5 | 11 | 4.19 | 0.12 | 1.06 | 0.017 | 0.086 | 0.099 | 0.013 | 94.415 | 32.23 | 37.53 | 7.85 | 20.31 | 0.21 | 0.11 | 0.47 | 0.19 | 0.33 | 0.66 | 1.164443 | 1.408005
CLEML-48912 | 2025-12-29 | 104963-L-20 | 1489 | 12.5 | 13 | 4.18 | 0.12 | 1.09 | 0.017 | 0.085 | 0.099 | 0.013 | 94.396 | 31.9 | 37.78 | 8.01 | 20.26 | 0.25 | 0.1 | 0.52 | 0.19 | 0.33 | 0.56 | 1.184326 | 1.435423
CLEML-48919 | 2025-12-29 | 104964-L-24 | 1490 | 14.18 | 14.28 | 4.34 | 0.11 | 0.5 | 0.033 | 0.082 | 0.054 | 0.014 | 94.867 | 32.25 | 37.71 | 7.98 | 19.4 | 0.41 | 0.16 | 0.46 | 0.23 | 0.43 | 0.84 | 1.169302 | 1.416744
CLEML-48927 | 2025-12-29 | 104965-L-21 | 1460 | 15.1 | 15.2 | 4.38 | 0.1 | 0.35 | 0.049 | 0.081 | 0.034 | 0.014 | 94.992 | 33.41 | 36.69 | 7.95 | 18.88 | 0.43 | 0.21 | 0.4 | 0.2 | 0.5 | 1.06 | 1.098174 | 1.336127
CLEML-48956 | 2025-12-29 | 104966-L-28 | 1474 | 16.2 | 16.3 | 4.35 | 0.11 | 0.47 | 0.036 | 0.098 | 0.051 | 0.014 | 94.871 | 33.03 | 37.41 | 7.84 | 19.08 | 0.29 | 0.16 | 0.41 | 0.23 | 0.5 | 0.93 | 1.132607 | 1.369967
CLEML-48971 | 2025-12-29 | 104967-L-17 | 1485 | 18.05 | 18.15 | 4.25 | 0.12 | 0.84 | 0.023 | 0.103 | 0.081 | 0.013 | 94.57 | 32.09 | 37.74 | 7.76 | 20.18 | 0.19 | 0.11 | 0.48 | 0.23 | 0.44 | 0.68 | 1.176067 | 1.417887
CLEML-48999 | 2025-12-29 | 104968-L-30 | 1480 | 19.55 | 20.05 | 4.45 | 0.1 | 0.33 | 0.049 | 0.095 | 0.032 | 0.013 | 94.931 | 33.03 | 36.93 | 8.11 | 18.53 | 0.51 | 0.22 | 0.4 | 0.2 | 0.5 | 1.13 | 1.118074 | 1.363609
CLEML-49004 | 2025-12-29 | 104969-L-03 | 1462 | 21 | 21 | 4.45 | 0.1 | 0.5 | 0.055 | 0.105 | 0.035 | 0.016 | 94.739 | 33.46 | 36.32 | 7.92 | 19.01 | 0.53 | 0.22 | 0.38 | 0.2 | 0.51 | 1.17 | 1.085475 | 1.322176
CLEML-49008 | 2025-12-29 | 104970-L-13 | 1472 | 22.57 | 23.07 | 4.39 | 0.102 | 0.336 | 0.053025 | 0.098454 | 0.035388 | 0.013065 | 94.972068 | 33.84 | 36.39 | 7.7 | 19.13 | 0.37 | 0.2 | 0.37 | 0.27 | 0.53 | 1.1 | 1.075355 | 1.302896
CLEML-49029 | 2025-12-30 | 104971-L-31 | 1461 | 0.49 | 0.59 | 4.5 | 0.067 | 0.12 | 0.089 | 0.082 | 0.013 | 0.01 | 95.119 | 34.42 | 36.04 | 7.54 | 18.38 | 0.77 | 0.26 | 0.32 | 0.27 | 0.53 | 1.33 | 1.047066 | 1.266124 |  | C | 22.3 | 25.6 | 18.6 | 0.6 | 3.08 | 52.12 | 1.376344 | 42.08145 | 874.74
CLEML-49034 | 2025-12-30 | 104972-L-17 | 1473 | 2.05 | 2.15 | 4.23 | 0.1122 | 0.528 | 0.057267 | 0.102 | 0.045218 | 0.020475 | 94.90484 | 34.34 | 36.1 | 7.52 | 18.88 | 0.47 | 0.22 | 0.33 | 0.25 | 0.5 | 1.27 | 1.051252 | 1.270239 |  | A | 6.3
CLEML-49047 | 2025-12-30 | 104973-L-08 | 1490 | 4.3 | 4.4 | 4.57812 | 0.0918 | 0.144 | 0.071407 | 0.104103 | 0.024575 | 0.012675 | 94.97332 | 34.24 | 35.82 | 7.62 | 19.37 | 0.43 | 0.2 | 0.34 | 0.24 | 0.47 | 1.16 | 1.046145 | 1.268692 |  | B | 14.3 | 25.4 | 18.8 | 0.6 | 3.22 | 51.98 | 1.351064 | 42.53394 | 872.91
CLEML-49049 | 2025-12-30 | 104973-L-08 2ND | 1490 | 5 | 5.1 | 4.49334 | 0.0918 | 0.2 | 0.0707 | 0.106 | 0.028507 | 0.012675 | 94.996978 | - | - | - | - | - | - | - | - | - | - | - | -
CLEML-49050 | 2025-12-30 | 104974-L-20 | 1476 | 6.25 | 6.35 | 4.04118 | 0.102 | 0.424 | 0.060802 | 0.108945 | 0.037354 | 0.016575 | 95.209144 | 34.94 | 35.05 | 7.64 | 19.29 | 0.37 | 0.22 | 0.31 | 0.28 | 0.52 | 1.28 | 1.003148 | 1.221809
CLEML-49095 | 2025-12-30 | 104975-L-18 | 1434 | 9.36 | 9.46 | 4.41 | 0.0918 | 0.232 | 0.092617 | 0.113787 | 0.018677 | 0.0156 | 95.025519 | 34.88 | 34.67 | 7.62 | 19.11 | 0.75 | 0.28 | 0.28 | 0.27 | 0.48 | 1.43 | 0.9939794 | 1.212443
CLEML-49100 | 2025-12-30 | 104976-L-31 | 1482 | 11 | 11.1 | 4.32 | 0.1 | 0.94 | 0.035 | 0.097 | 0.076 | 0.017 | 94.415 | 33.86 | 36.07 | 7 | 20.23 | 0.32 | 0.17 | 0.29 | 0.27 | 0.49 | 1.04 | 1.065269 | 1.272002
CLEML-49118 | 2025-12-30 | 104977-L-05 | 1497 | 12.45 | 12.55 | 4.26726 | 0.1122 | 0.552 | 0.041006 | 0.094419 | 0.057014 | 0.012675 | 94.863426 | 33.94 | 35.72 | 6.95 | 20.67 | 0.33 | 0.14 | 0.28 | 0.25 | 0.47 | 1 | 1.052445 | 1.257219
CLEML-49144 | 2025-12-30 | 104978-L-31 | 1469 | 15.33 | 15.43 | 4.49 | 0.08 | 0.3 | 0.077 | 0.093 | 0.031 | 0.015 | 94.914 | 34.62 | 34.55 | 7.7 | 19.83 | 0.6 | 0.23 | 0.33 | 0.26 | 0.49 | 1.28 | 0.997978 | 1.220393
CLEML-49167 | 2025-12-30 | 104979-L-28 | 1478 | 16.2 | 16.3 | 4.12 | 0.12 | 0.73 | 0.041006 | 0.097 | 0.074 | 0.018 | 94.799994 | 34.19 | 34.98 | 7.57 | 20.59 | 0.31 | 0.18 | 0.35 | 0.22 | 0.44 | 1.07 | 1.023106 | 1.244516
CLEML-49186 | 2025-12-30 | 104980-L-21 | 1493 | 18.4 | 18.5 | 4.28 | 0.12 | 0.9 | 0.032 | 0.101 | 0.086 | 0.017 | 94.464 | 33.18 | 36.25 | 7.76 | 20.51 | 0.26 | 0.12 | 0.41 | 0.21 | 0.39 | 0.8 | 1.092526 | 1.326401
CLEML-49197 | 2025-12-30 | 104981-L-30 | 1513 | 19.4 | 19.5 | 4.13538 | 0.1224 | 0.896 | 0.026866 | 0.102489 | 0.090436 | 0.01404 | 94.612389 | 32.06 | 36.46 | 8.55 | 20.67 | 0.2 | 0.11 | 0.47 | 0.21 | 0.38 | 0.77 | 1.137243 | 1.40393
CLEML-49208 | 2025-12-30 | 104982-L-06 | 1491 | 21 | 21.1 | 4.35 | 0.1122 | 0.472 | 0.03535 | 0.100068 | 0.057014 | 0.013845 | 94.859523 | 32.59 | 35.69 | 8.06 | 20.73 | 0.3 | 0.15 | 0.42 | 0.26 | 0.46 | 0.97 | 1.095121 | 1.342436
CLEML-49211 | 2025-12-30 | 104983-L-30 | 1492 | 22.35 | 22.45 | 4.50276 | 0.1122 | 0.768 | 0.034643 | 0.103296 | 0.077657 | 0.01365 | 94.387794 | 32.75 | 35.86 | 7.78 | 21 | 0.26 | 0.15 | 0.42 | 0.26 | 0.48 | 0.95 | 1.094962 | 1.332519
CLEML-49233 | 2025-12-30 | 104984-L-12 | 1514 | 0.25 | 0.35 | 4.4 | 0.1224 | 0.72 | 0.026866 | 0.092805 | 0.076674 | 0.01365 | 94.547605 | 32.32 | 36.41 | 7.83 | 20.96 | 0.26 | 0.14 | 0.45 | 0.24 | 0.43 | 0.85 | 1.126547 | 1.368812
CLEML-49237 | 2025-12-31 | 104985-L-30 | 1457 | 2.15 | 2.25 | 4.47 | 0.0918 | 0.192 | 0.080598 | 0.104103 | 0.018677 | 0.0117 | 95.031122 | 33.8 | 35.12 | 7.88 | 19.75 | 0.51 | 0.24 | 0.36 | 0.3 | 0.56 | 1.21 | 1.039053 | 1.272189
CLEML-49248 | 2025-12-31 | 104986-L-07 | 1465 | 5 | 5.1 | 4.47 | 0.1224 | 1.24 | 0.041006 | 0.099261 | 0.087487 | 0.0137475 | 93.9260985 | 33.81 | 36.03 | 7.79 | 19.7 | 0.32 | 0.17 | 0.36 | 0.26 | 0.51 | 0.95 | 1.065661 | 1.296066 |  | A | 6.3 | 25.2 | 18.4 | 0.6 | 3.08 | 52.72 | 1.369565 | 42.20183 | 862.54
CLEML-49251 | 2025-12-31 | 104987-L-08 | 1511 | 6.4 | 6.5 | 4.39 | 0.09 | 0.67 | 0.046 | 0.09 | 0.059 | 0.013 | 94.642 | 33.46 | 36.64 | 7.23 | 20.22 | 0.26 | 0.13 | 0.25 | 0.24 | 0.46 | 0.87 | 1.095039 | 1.311118
CLEML-49274 | 2025-12-31 | 104988-L-22 | 1464 | 8.2 | 8.3 | 4.17 | 0.08 | 0.13 | 0.102 | 0.102 | 0.015 | 0.012 | 95.389 | 35.12 | 34.69 | 7.77 | 18.66 | 0.74 | 0.26 | 0.29 | 0.3 | 0.5 | 1.25 | 0.9877563 | 1.208998
CLEML-49288 | 2025-12-31 | 104989-L-12 | 1449 | 9.4 | 9.5 | 4.47 | 0.102 | 0.536 | 0.062216 | 0.108138 | 0.040303 | 0.014625 | 94.666718 | 36.13 | 34.9 | 7.32 | 18.59 | 0.38 | 0.21 | 0.25 | 0.28 | 0.52 | 1.14 | 0.9659563 | 1.168558
CLEML-49292 | 2025-12-31 | 104990-L-03 | 1470 | 10.4 | 10.5 | 4.48 | 0.1122 | 0.688 | 0.04242 | 0.097647 | 0.062912 | 0.01365 | 94.503171 | 34.44 | 36.55 | 7 | 19.17 | 0.37 | 0.14 | 0.31 | 0.24 | 0.52 | 1.01 | 1.095039 | 1.311118
CLEML-49311 | 2025-12-31 | 104991-L-06 | 1482 | 12.25 | 12.35 | 4.21074 | 0.1122 | 0.6 | 0.038885 | 0.091998 | 0.05898 | 0.01365 | 94.873547 | 34 | 36.31 | 7.52 | 19.69 | 0.3 | 0.15 | 0.37 | 0.23 | 0.44 | 0.89 | 1.067941 | 1.289118
CLEML-49326 | 2025-12-31 | 104992-L-04 | 1482 | 14.25 | 14.35 | 4.31 | 0.1122 | 0.44 | 0.047369 | 0.09684 | 0.048167 | 0.01365 | 94.931774 | 34.13 | 35.84 | 7.31 | 20.12 | 0.31 | 0.16 | 0.35 | 0.23 | 0.47 | 0.98 | 1.050103 | 1.264284
CLEML-49337 | 2025-12-31 | 104993-L-06 | 1497 | 16.05 | 16.15 | 4.32 | 0.1122 | 0.78 | 0.028 | 0.096 | 0.078 | 0.013 | 94.5728 | 33.43 | 36.25 | 7.51 | 20.27 | 0.3 | 0.15 | 0.38 | 0.24 | 0.46 | 0.92 | 1.084355 | 1.309004
CLEML-49374 | 2025-12-31 | 104994-L-28 | 1497 | 17.15 | 17.25 | 4.06 | 0.11 | 0.69 | 0.033 | 0.094 | 0.07 | 0.01365 | 94.92935 | 33.17 | 36.58 | 7.44 | 20.48 | 0.23 | 0.12 | 0.42 | 0.22 | 0.45 | 0.78 | 1.102804 | 1.327103
CLEML-49386 | 2025-12-31 | 104995-L-11 | 1500 | 19.35 | 19.45 | 4.15422 | 0.102 | 0.576 | 0.031815 | 0.08877 | 0.059963 | 0.01365 | 94.973582 | 32.57 | 36.91 | 7.76 | 20.33 | 0.28 | 0.12 | 0.46 | 0.24 | 0.45 | 0.76 | 1.133251 | 1.371508
CLEML-49397 | 2025-12-31 | 104996-L-03 | 1497 | 21.2 | 21.3 | 4.18 | 0.1122 | 0.608 | 0.027573 | 0.092805 | 0.064878 | 0.01365 | 94.900894 | 32.37 | 36.85 | 7.71 | 20.53 | 0.31 | 0.14 | 0.44 | 0.24 | 0.44 | 0.86 | 1.1384 | 1.376583
CLEML-49405 | 2025-12-31 | 104997-L-13 | 1488 | 23.07 | 23.17 | 4.31436 | 0.102 | 0.352 | 0.048076 | 0.091191 | 0.038337 | 0.0129675 | 95.0410685 | 33.39 | 35.92 | 7.78 | 20.24 | 0.34 | 0.16 | 0.41 | 0.27 | 0.49 | 0.91 | 1.075771 | 1.308775
| MIN |  | 1434 |  |  | 3.92 | 0.067 | 0.112 | 0.016 | 0.069 | 0.013 | 0.0086 | 93.6378 | 31.55 | 34.3 | 6.45 | 15.59 | 0.16 | 0.09 | 0.21 | 0.12 | 0.29 | 0.19 | 0.9439326 | 1.131204 |  |  |  | 23 | 16.8 | 0.4 | 2.75 | 51.65 | 1.27 | 41.39535 | 793.61
| MAX |  | 1526 |  |  | 4.57812 | 0.15 | 2.07 | 0.108878 | 0.126 | 0.114028 | 0.142 | 95.397 | 38.11 | 39.98 | 8.57 | 21.34 | 0.78 | 0.31 | 0.57 | 0.35 | 0.72 | 1.43 | 1.209512 | 1.435423 |  |  |  | 25.8 | 19.6 | 0.6 | 3.62 | 56.58 | 1.41573 | 44.14 | 876.875
| AVG |  | 1483.766 |  |  | 4.326169 | 0.1130779 | 0.6063176 | 0.04476613 | 0.09342037 | 0.05530318 | 0.01444449 | 94.7465 | 34.3846 | 36.68156 | 7.390678 | 18.87455 | 0.3609045 | 0.1684422 | 0.3467638 | 0.218593 | 0.4625377 | 0.9330653 | 1.068299 | 1.283716 |  |  |  | 24.94348 | 18.41739 | 0.573913 | 3.106304 | 52.95891 | 1.355094 | 42.47127 | 855.5187
| STD.DEVIATION |  | 15.79066 |  |  | 0.110734 | 0.01512648 | 0.2753986 | 0.01785409 | 0.007994261 | 0.02093078 | 0.009390992 | 0.2570088 | 1.269388 | 1.091558 | 0.3800547 | 1.439617 | 0.1292828 | 0.04106989 | 0.06409804 | 0.04181078 | 0.06766224 | 0.1949156 | 0.05020319 | 0.05925508 |  |  |  | 0.5175378 | 0.5126421 | 0.06810052 | 0.1554686 | 0.916683 | 0.02836527 | 0.5225938 | 16.22396

## NOV-25
HOT METAL- BF-01 (SUBMITTED SAMPLE BY BF-01)
[6 empty] | CHEMICAL ANALYSIS | [7 empty] | SLAG ANALYSIS | [10 empty] | BF Gas Analysis
EML LAB SAMPLE ID | DATE | CAST NO(Ladle No.) | H.M.T. | RECD TIME | REPO TIME | %C | %Mn | %Si | %S | %P | %Ti | %Cr | %Fe | %SiO2 | %CaO | %MgO | %Al2O3 | %FeO | %MnO | %S | %Na2O | %K2O | %TiO2 | BASICITY | T.BASICITY | %P | Shift | Time | %CO | %CO2 | %O2 | %H2 | %N2 | C0/CO2 | ŋ CO | GCV KCAL/NM3 | REMARKS
|  | SPECIFICATION | >1480⁰C |  |  |  |  | < 0.80 % [EFFECT FROM 01.06.2020 ONWORDS] | < 0.050 %
CLEML-37429 | 2025-11-01 | 104223-L-28 | 1481 | 0.4 | 0.5 | 4.5 | 0.118 | 0.27 | 0.066 | 0.076 | 0.0198 | 0.011 | 94.9392 | 36.73 | 37.28 | 7.83 | 15.36 | 0.35 | 0.25 | 0.32 | 0.2 | 0.5 | 0.77 | 1.014974 | 1.228151 |  | C | 22.3 | 25.4 | 18 | 0.6 | 3.48 | 52.52 | 1.411111 | 41.47465 | 880.84
CLEML-37435 | 2025-11-01 | 104224 L-24 | 1476 | 2.18 | 2.28 | 4.34 | 0.176 | 0.85 | 0.016 | 0.09 | 0.0697 | 0.013 | 94.4453 | 35.82 | 38.75 | 7.96 | 15.16 | 0.15 | 0.21 | 0.32 | 0.2 | 0.49 | 0.73 | 1.081798 | 1.30402 |  | A | 6.3 | NA
CLEML-37445 | 2025-11-01 | 104225 L-30 | 1491 | 4.15 | 4.25 | 4.35 | 0.17 | 0.83 | 0.012 | 0.095 | 0.0775 | 0.014 | 94.4515 | 35 | 39.12 | 8.02 | 16 | 0.23 | 0.11 | 0.36 | 0.13 | 0.27 | 0.58 | 1.117714 | 1.346857 |  | B | 14.3 | 25.4 | 18.4 | 0.6 | 3.75 | 51.85 | 1.380435 | 42.00913 | 889.08
CLEML-37449 | 2025-11-01 | 104226 L-04 | 1505 | 6.23 | 6.33 | 4.34 | 0.163 | 0.86 | 0.016 | 0.097 | 0.0662 | 0.013 | 94.4448 | 35.07 | 39.42 | 7.96 | 15.64 | 0.16 | 0.13 | 0.36 | 0.14 | 0.3 | 0.59 | 1.124038 | 1.351012
CLEML-37455 | 2025-11-01 | 104227 L-24 | 1492 | 8.06 | 8.16 | 4.33 | 0.168 | 0.88 | 0.018 | 0.097 | 0.068 | 0.013 | 94.426 | 35.29 | 39.29 | 7.87 | 15.47 | 0.19 | 0.16 | 0.34 | 0.16 | 0.37 | 0.62 | 1.113347 | 1.336356
CLEML-37499 | 2025-11-01 | 104228 L-11 | 1487 | 9.55 | 10.05 | 4.42 | 0.148 | 0.6 | 0.026 | 0.074 | 0.0434 | 0.011 | 94.6776 | 36.05 | 38.48 | 8.05 | 14.82 | 0.5 | 0.19 | 0.34 | 0.19 | 0.46 | 0.67 | 1.067406 | 1.290707
CLEML-37506 | 2025-11-01 | 104229 L-18 | 1487 | 11.2 | 11.3 | 4.41 | 0.15 | 0.62 | 0.021 | 0.09 | 0.048 | 0.009 | 94.652 | 36.26 | 38.79 | 8.15 | 14.37 | 0.43 | 0.16 | 0.35 | 0.18 | 0.42 | 0.63 | 1.069774 | 1.294539
CLEML-37523 | 2025-11-01 | 104230 L-25 | 1481 | 13.3 | 13.4 | 4.49 | 0.12 | 0.35 | 0.05 | 0.076 | 0.022 | 0.008 | 94.884 | 36.67 | 38.58 | 8.2 | 13.8 | 0.47 | 0.22 | 0.35 | 0.21 | 0.53 | 0.69 | 1.052086 | 1.275702
CLEML-37535 | 2025-11-01 | 104231 L-11 | 1465 | 15.3 | 15.4 | 4.48 | 0.12 | 0.35 | 0.055 | 0.078 | 0.023 | 0.01 | 94.884 | 37.24 | 37.68 | 7.75 | 14.34 | 0.67 | 0.28 | 0.32 | 0.22 | 0.5 | 0.83 | 1.011815 | 1.219925
CLEML-37570 | 2025-11-01 | 104232 L-24 | 1475 | 15.3 | 15.4 | 4.37 | 0.12 | 0.74 | 0.041 | 0.096 | 0.049 | 0.009 | 94.575 | 37.65 | 37.74 | 7.7 | 14.63 | 0.28 | 0.19 | 0.32 | 0.19 | 0.46 | 0.73 | 1.00239 | 1.206906
CLEML-37590 | 2025-11-01 | 104233 L-06 | 1481 | 18.5 | 19 | 4.45 | 0.11 | 0.47 | 0.05 | 0.076 | 0.035 | 0.009 | 94.8 | 37.05 | 36.95 | 7.59 | 15.77 | 0.42 | 0.19 | 0.32 | 0.18 | 0.49 | 0.78 | 0.9973009 | 1.202159
CLEML-37593 | 2025-11-01 | 104234 L-11 | 1479 | 20.3 | 20.4 | 4.46 | 0.12 | 0.44 | 0.055 | 0.078 | 0.029 | 0.01 | 94.808 | 37.38 | 36.94 | 7.97 | 14.9 | 0.47 | 0.23 | 0.32 | 0.19 | 0.54 | 0.79 | 0.988229 | 1.201445
CLEML-37604 | 2025-11-01 | 104235 L-28 | 1470 | 22 | 22.1 | 4.42 | 0.13 | 0.56 | 0.039 | 0.076 | 0.044 | 0.011 | 94.72 | 36.85 | 37.5 | 7.58 | 15.47 | 0.4 | 0.22 | 0.31 | 0.18 | 0.48 | 0.76 | 1.017639 | 1.223338
CLEML-37623 | 2025-11-01 | 104236 L-17 | 1492 | 23.5 | 0 | 4.38 | 0.13 | 0.7 | 0.033 | 0.09 | 0.054 | 0.01 | 94.603 | 35.97 | 37.98 | 8.33 | 15.55 | 0.17 | 0.17 | 0.35 | 0.15 | 0.38 | 0.7 | 1.05588 | 1.287462
CLEML-37633 | 2025-11-02 | 104237 L-20 | 1497 | 1.25 | 1.35 | 4.37 | 0.14 | 0.74 | 0.022 | 0.084 | 0.064 | 0.01 | 94.57 | 35.31 | 38.46 | 7.63 | 16.27 | 0.37 | 0.16 | 0.35 | 0.15 | 0.37 | 0.68 | 1.08921 | 1.305296 |  | C | 22.3 | NA
CLEML-37635 | 2025-11-02 | 104238 L-17 | 1481 | 3.1 | 3.2 | 4.47 | 0.12 | 0.41 | 0.027 | 0.08 | 0.041 | 0.01 | 94.842 | 34.75 | 38.97 | 7.67 | 16.12 | 0.29 | 0.19 | 0.34 | 0.18 | 0.48 | 0.77 | 1.121439 | 1.342158 |  | A | 6.3 | 25.2 | 18.2 | 0.6 | 3.48 | 52.52 | 1.384615 | 41.93548 | 874.74
CLEML-37643 | 2025-11-02 | 104239 L-20 | 1455 | 4.55 | 5.05 | 4.52 | 0.11 | 0.23 | 0.06 | 0.07 | 0.019 | 0.01 | 94.981 | 35.45 | 38.72 | 7.87 | 15.15 | 0.44 | 0.28 | 0.34 | 0.18 | 0.51 | 0.79 | 1.092243 | 1.314245 |  | B | 14.3
CLEML-37648 | 2025-11-02 | 104240 L-05 | 1471 | 6.49 | 6.59 | 4.47 | 0.127 | 0.4 | 0.033 | 0.074 | 0.0343 | 0.008 | 94.8537 | 36.58 | 38.33 | 8.02 | 14.77 | 0.27 | 0.2 | 0.35 | 0.15 | 0.36 | 0.7 | 1.04784 | 1.267086
CLEML-37656 | 2025-11-02 | 104241 L-01 | 1481 | 8.53 | 9.03 | 4.46 | 0.123 | 0.45 | 0.039 | 0.073 | 0.0331 | 0.009 | 94.8129 | 36.75 | 38.07 | 7.82 | 14.85 | 0.37 | 0.22 | 0.32 | 0.17 | 0.42 | 0.77 | 1.035918 | 1.248707
CLEML-37686 | 2025-11-02 | 104242 L-06 | 1481 | 10.35 | 10.45 | 4.48 | 0.11 | 0.38 | 0.049 | 0.076 | 0.032 | 0.008 | 94.865 | 37.19 | 37.12 | 7.71 | 15.27 | 0.4 | 0.21 | 0.34 | 0.18 | 0.46 | 0.85 | 0.9981178 | 1.205432
CLEML-37693 | 2025-11-02 | 104243 L-05 | 1482 | 12.52 | 13.02 | 4.36 | 0.126 | 0.78 | 0.031 | 0.082 | 0.0618 | 0.008 | 94.5512 | 36.3 | 37.84 | 7.8 | 15.72 | 0.27 | 0.17 | 0.35 | 0.16 | 0.4 | 0.76 | 1.042424 | 1.2573
CLEML-37745 | 2025-11-02 | 104244 L-07 | 1501 | 15 | 15.1 | 4.43 | 0.12 | 0.56 | 0.039 | 0.078 | 0.044 | 0.008 | 94.721 | 36.63 | 37.62 | 7.91 | 15.29 | 0.35 | 0.18 | 0.35 | 0.19 | 0.47 | 0.76 | 1.027027 | 1.24297
CLEML-37750 | 2025-11-02 | 104245 L-31 | 1503 | 16.4 | 16.5 | 4.37 | 0.14 | 0.74 | 0.027 | 0.084 | 0.058 | 0.009 | 94.572 | 36.16 | 37.91 | 7.9 | 15.47 | 0.43 | 0.16 | 0.34 | 0.18 | 0.45 | 0.74 | 1.048396 | 1.266869
CLEML-37768 | 2025-11-02 | 104246 L-24 | 1493 | 18 | 18.1 | 4.33 | 0.15 | 0.88 | 0.023 | 0.094 | 0.071 | 0.009 | 94.443 | 35.8 | 37.77 | 8.1 | 15.85 | 0.39 | 0.15 | 0.33 | 0.18 | 0.42 | 0.75 | 1.055028 | 1.281285
CLEML-37773 | 2025-11-02 | 104247 L-18 | 1495 | 19.4 | 19.5 | 4.37 | 0.13 | 0.76 | 0.027 | 0.086 | 0.06 | 0.008 | 94.559 | 36.03 | 37.74 | 8.04 | 15.83 | 0.29 | 0.13 | 0.34 | 0.18 | 0.41 | 0.75 | 1.04746 | 1.270608
CLEML-37783 | 2025-11-02 | 104248 L-21 | 1486 | 21.5 | 22 | 4.47 | 0.12 | 0.39 | 0.041 | 0.078 | 0.037 | 0.008 | 94.856 | 36.38 | 37.42 | 8.07 | 15.37 | 0.43 | 0.18 | 0.36 | 0.19 | 0.47 | 0.87 | 1.028587 | 1.250412
CLEML-37791 | 2025-11-02 | 104249 L-20 | 1479 | 23.4 | 23.5 | 4.48 | 0.11 | 0.35 | 0.054 | 0.076 | 0.031 | 0.008 | 94.891 | 36.74 | 37.18 | 8.06 | 15.2 | 0.4 | 0.24 | 0.31 | 0.19 | 0.51 | 0.9 | 1.01 | 1.23
CLEML-37807 | 2025-11-02 | 104250 L-17 | 1462 | 1.3 | 1.4 | 4.48 | 0.11 | 0.34 | 0.057 | 0.072 | 0.027 | 0.009 | 94.905 | 37.16 | 36.81 | 7.89 | 15.14 | 0.5 | 0.25 | 0.29 | 0.18 | 0.5 | 0.96 | 0.9905813 | 1.202906
CLEML-37813 | 2025-11-03 | 104251 L-10 | 1460 | 3.25 | 3.35 | 4.49 | 0.1 | 0.19 | 0.078 | 0.073 | 0.015 | 0.01 | 95.044 | 37.59 | 36.2 | 7.8 | 15.2 | 0.57 | 0.2 | 0.27 | 0.18 | 0.51 | 1 | 0.9630221 | 1.170524 |  | C | 22.3 | 25.8 | 18.8 | 0.6 | 3.35 | 51.45 | 1.37234 | 42.15247 | 889.075
CLEML-37821 | 2025-11-03 | 104252 L-20 | 1484 | 5.2 | 5.3 | 4.42 | 0.12 | 0.56 | 0.043 | 0.081 | 0.048 | 0.008 | 94.72 | 37.19 | 37.15 | 7.94 | 15.29 | 0.22 | 0.21 | 0.32 | 0.15 | 0.39 | 0.88 | 0.9989244 | 1.212423 |  | A | 6.3 | NR
CLEML-37829 | 2025-11-03 | 104253 L-28 | 1465 | 7.51 | 8.02 | 4.47 | 0.115 | 0.38 | 0.054 | 0.08 | 0.032 | 0.009 | 94.86 | 37.19 | 36.88 | 7.87 | 15.34 | 0.39 | 0.24 | 0.3 | 0.17 | 0.43 | 0.93 | 0.9916644 | 1.20328 |  | B | 14.5 | 26.4 | 18 | 0.6 | 3.75 | 51.25 | 1.466667 | 40.54054 | 919.575
CLEML-37865 | 2025-11-03 | 104254 L-17 | 1484 | 9.25 | 9.35 | 4.41 | 0.12 | 0.61 | 0.038 | 0.088 | 0.053 | 0.008 | 94.673 | 36.91 | 37.21 | 7.95 | 15.64 | 0.17 | 0.18 | 0.33 | 0.14 | 0.36 | 0.85 | 1.008128 | 1.223517
CLEML-37888 | 2025-11-03 | 104255 L-22 | 1502 | 12.1 | 12.2 | 4.46 | 0.127 | 0.74 | 0.029 | 0.086 | 0.0645 | 0.007 | 94.4865 | 35.78 | 37.59 | 7.92 | 16.2 | 0.37 | 0.15 | 0.35 | 0.14 | 0.34 | 0.8 | 1.050587 | 1.27194
CLEML-37892 | 2025-11-03 | 104256- L-19 | 1487 | 14.3 | 14.4 | 4.4 | 0.12 | 0.63 | 0.039 | 0.085 | 0.058 | 0.008 | 94.66 | 35.65 | 37.24 | 7.9 | 16.83 | 0.22 | 0.15 | 0.36 | 0.16 | 0.4 | 0.83 | 1.0446 | 1.266199
CLEML-37931 | 2025-11-03 | 104257- L-31 | 1498 | 15.5 | 16 | 4.36 | 0.121 | 0.78 | 0.023 | 0.09 | 0.068 | 0.008 | 94.55 | 35.34 | 37.96 | 8.08 | 16.32 | 0.28 | 0.12 | 0.36 | 0.16 | 0.39 | 0.74 | 1.074137 | 1.302773
CLEML-37935 | 2025-11-03 | 104258- L-06 | 1501 | 17.5 | 18 | 4.36 | 0.121 | 0.78 | 0.028 | 0.086 | 0.063 | 0.007 | 94.555 | 35.61 | 38.14 | 8.2 | 15.85 | 0.22 | 0.12 | 0.37 | 0.16 | 0.37 | 0.71 | 1.071047 | 1.30132
CLEML-37948 | 2025-11-03 | 104259-L-04 | 1502 | 19.2 | 19.3 | 4.46 | 0.11 | 0.4 | 0.037 | 0.083 | 0.037 | 0.009 | 94.864 | 35.89 | 37.77 | 8.18 | 15.7 | 0.29 | 0.14 | 0.35 | 0.19 | 0.45 | 0.8 | 1.052382 | 1.280301
CLEML-37963 | 2025-11-03 | 104260-L-31 | 1481 | 20.4 | 20.5 | 4.41 | 0.121 | 0.62 | 0.024 | 0.084 | 0.058 | 0.009 | 94.674 | 35.24 | 38.3 | 8.36 | 15.65 | 0.27 | 0.13 | 0.35 | 0.18 | 0.45 | 0.81 | 1.086833 | 1.324064
CLEML-37966 | 2025-11-03 | 104261-L-07 | 1486 | 21.4 | 21.5 | 4.27 | 0.12 | 1.14 | 0.023 | 0.087 | 0.078 | 0.007 | 94.275 | 34.8 | 38.83 | 8.18 | 15.82 | 0.22 | 0.1 | 0.37 | 0.18 | 0.43 | 0.74 | 1.115805 | 1.350862
CLEML-37989 | 2025-11-03 | 104262-L-28 | 1492 | 0.05 | 0.15 | 4.43 | 0.1 | 0.53 | 0.03 | 0.074 | 0.048 | 0.008 | 94.78 | 35.56 | 37.88 | 8.3 | 15.75 | 0.27 | 0.14 | 0.35 | 0.19 | 0.49 | 0.82 | 1.065242 | 1.29865
CLEML-37995 | 2025-11-04 | 104263-L-19 | 1479 | 1.2 | 1.3 | 4.42 | 0.11 | 0.59 | 0.026 | 0.073 | 0.054 | 0.008 | 94.719 | 35.8 | 37.7 | 8.19 | 15.75 | 0.28 | 0.13 | 0.34 | 0.2 | 0.52 | 0.83 | 1.053073 | 1.281844 |  | C | 22.3 | NA
CLEML-37999 | 2025-11-04 | 104264-L-06 | 1498 | 2.57 | 3.07 | 4.28 | 0.116 | 1.07 | 0.017 | 0.097 | 0.083 | 0.007 | 94.33 | 35.6 | 37.78 | 8.15 | 16.22 | 0.17 | 0.1 | 0.37 | 0.18 | 0.43 | 0.74 | 1.061236 | 1.290169 |  | A | 6.3 | 25 | 15.2 | 3.08 | 3.75 | 52.97 | 1.644737 | 37.81095 | 876.875
CLEML-38009 | 2025-11-04 | 104265-L-21 | 1500 | 4.45 | 4.55 | 4.45 | 0.09 | 0.49 | 0.037 | 0.073 | 0.043 | 0.007 | 94.81 | 35.87 | 37.74 | 8.2 | 15.89 | 0.33 | 0.14 | 0.35 | 0.18 | 0.45 | 0.78 | 1.052133 | 1.280736 |  | B | 14.5 | NA
CLEML-38013 | 2025-11-04 | 104266-L-07 | 1479 | 6.3 | 6.4 | 4.45 | 0.09 | 0.47 | 0.04 | 0.076 | 0.04 | 0.007 | 94.827 | 36.86 | 37.43 | 7.84 | 15.38 | 0.3 | 0.15 | 0.35 | 0.2 | 0.5 | 0.88 | 1.015464 | 1.228161
CLEML-38037 | 2025-11-04 | 104267-L-04 | 1497 | 8 | 8.1 | 4.45 | 0.09 | 0.45 | 0.05 | 0.074 | 0.04 | 0.007 | 94.839 | 36.71 | 37.15 | 7.62 | 15.71 | 0.45 | 0.15 | 0.35 | 0.19 | 0.53 | 0.88 | 1.011986 | 1.219559
CLEML-38050 | 2025-11-04 | 104268-L-27 | 1492 | 10 | 10.1 | 4.49 | 0.1 | 0.32 | 0.039 | 0.073 | 0.036 | 0.008 | 94.934 | 35.53 | 37.81 | 7.79 | 16.3 | 0.28 | 0.15 | 0.35 | 0.16 | 0.42 | 0.94 | 1.064171 | 1.283422
CLEML-38066 | 2025-11-04 | 104269-L-22 | 1488 | 11.4 | 11.5 | 4.49 | 0.1 | 0.23 | 0.042 | 0.075 | 0.027 | 0.008 | 95.028 | 34.89 | 38.02 | 7.73 | 16.59 | 0.4 | 0.16 | 0.37 | 0.16 | 0.42 | 0.99 | 1.089711 | 1.311264
CLEML-38075 | 2025-11-04 | 104270-L-20 | 1493 | 13.4 | 13.5 | 4.24 | 0.09 | 0.46 | 0.053 | 0.073 | 0.041 | 0.007 | 95.036 | 35.41 | 37.79 | 7.72 | 16.5 | 0.34 | 0.14 | 0.35 | 0.17 | 0.43 | 0.92 | 1.067213 | 1.28523
CLEML-38108 | 2025-11-04 | 104271-L-24 | 1477 | 14.5 | 15 | 4.42 | 0.09 | 0.36 | 0.049 | 0.08 | 0.034 | 0.008 | 94.959 | 35.42 | 37.87 | 7.72 | 16.37 | 0.35 | 0.16 | 0.34 | 0.17 | 0.44 | 0.89 | 1.06917 | 1.287126
CLEML-38125 | 2025-11-04 | 104272-L-30 | 1483 | 16.5 | 17 | 4.45 | 0.1 | 0.46 | 0.034 | 0.08 | 0.045 | 0.008 | 94.823 | 35.49 | 37.53 | 7.7 | 16.63 | 0.42 | 0.15 | 0.33 | 0.17 | 0.42 | 0.91 | 1.057481 | 1.274444
CLEML-38132 | 2025-11-04 | 104273-L-07 | 1475 | 18.25 | 18.35 | 4.41 | 0.104 | 0.59 | 0.03 | 0.086 | 0.055 | 0.009 | 94.716 | 35.08 | 38.32 | 7.77 | 16.44 | 0.27 | 0.14 | 0.33 | 0.15 | 0.39 | 0.87 | 1.09236 | 1.313854
CLEML-38144 | 2025-11-04 | 104274-L-19 | 1486 | 19.4 | 19.5 | 4.41 | 0.1 | 0.59 | 0.029 | 0.09 | 0.057 | 0.007 | 94.717 | 34.86 | 38.31 | 7.83 | 16.74 | 0.26 | 0.12 | 0.35 | 0.14 | 0.34 | 0.8 | 1.098967 | 1.32358
CLEML-38161 | 2025-11-04 | 104275-L-06 | 1480 | 22.05 | 22.15 | 4.48 | 0.1 | 0.37 | 0.048 | 0.074 | 0.034 | 0.011 | 94.883 | 35.03 | 37.51 | 7.67 | 17.12 | 0.41 | 0.16 | 0.34 | 0.17 | 0.42 | 0.91 | 1.070796 | 1.289752
CLEML-38167 | 2025-11-04 | 104276-L-09 | 1484 | 23 | 23.1 | 4.44 | 0.1 | 0.49 | 0.028 | 0.073 | 0.048 | 0.008 | 94.813 | 34.92 | 37.99 | 7.71 | 16.82 | 0.34 | 0.14 | 0.34 | 0.18 | 0.43 | 0.87 | 1.087915 | 1.308706
CLEML-38184 | 2025-11-05 | 104277-L-11 | 1499 | 0.5 | 1 | 4.36 | 0.11 | 0.79 | 0.018 | 0.086 | 0.071 | 0.007 | 94.558 | 34.78 | 38.66 | 7.78 | 16.61 | 0.18 | 0.1 | 0.36 | 0.15 | 0.36 | 0.76 | 1.111558 | 1.33525 |  | C | 22.3 | 24.8 | 18.4 | 0.6 | 3.22 | 52.98 | 1.347826 | 42.59259 | 854.61
CLEML-38192 | 2025-11-05 | 104278-L-22 | 1516 | 3 | 3.1 | 4.44 | 0.11 | 0.51 | 0.03 | 0.077 | 0.048 | 0.009 | 94.776 | 34.84 | 39 | 7.76 | 16.12 | 0.27 | 0.14 | 0.35 | 0.16 | 0.39 | 0.72 | 1.119403 | 1.342135 |  | A | 6.5 | NA
CLEML-38202 | 2025-11-05 | 104279-L-30 | 1488 | 5 | 5.1 | 4.47 | 0.12 | 0.38 | 0.033 | 0.083 | 0.035 | 0.009 | 94.87 | 35.69 | 38.13 | 7.43 | 16.11 | 0.42 | 0.17 | 0.34 | 0.2 | 0.49 | 0.78 | 1.068366 | 1.276548 |  | B | 14.5 | 25.2 | 18.6 | 0.6 | 3.22 | 52.38 | 1.354839 | 42.46575 | 866.81
CLEML-38211 | 2025-11-05 | 104280-L-07 | 1475 | 6.42 | 6.52 | 4.49 | 0.108 | 0.34 | 0.044 | 0.076 | 0.0286 | 0.009 | 94.9044 | 35.34 | 38.49 | 7.5 | 15.98 | 0.36 | 0.19 | 0.34 | 0.21 | 0.51 | 0.84 | 1.089134 | 1.301358
CLEML-38236 | 2025-11-05 | 104281-L-18 | 1486 | 8.16 | 8.26 | 4.48 | 0.104 | 0.36 | 0.038 | 0.08 | 0.0345 | 0.008 | 94.8955 | 35.1 | 38.2 | 7.5 | 16.49 | 0.34 | 0.16 | 0.35 | 0.2 | 0.48 | 0.87 | 1.088319 | 1.301994
CLEML-38250 | 2025-11-05 | 104282-L-21 | 1465 | 10.05 | 10.15 | 4.5 | 0.086 | 0.19 | 0.055 | 0.075 | 0.02 | 0.008 | 95.066 | 34.72 | 38.42 | 7.69 | 16.31 | 0.42 | 0.19 | 0.33 | 0.21 | 0.5 | 0.93 | 1.106567 | 1.328053
CLEML-38267 | 2025-11-05 | 104283-L-27 | 1459 | 11.25 | 11.35 | 4.5 | 0.094 | 0.27 | 0.057 | 0.077 | 0.0259 | 0.007 | 94.9691 | 34.96 | 38.58 | 7.66 | 15.92 | 0.4 | 0.19 | 0.32 | 0.21 | 0.5 | 0.95 | 1.103547 | 1.322654
CLEML-38074 | 2025-11-05 | 104284-L-20 | 1472 | 12.55 | 13.05 | 4.47 | 0.094 | 0.38 | 0.041 | 0.08 | 0.0381 | 0.009 | 94.8879 | 34.73 | 38.48 | 7.65 | 16.48 | 0.4 | 0.16 | 0.34 | 0.18 | 0.44 | 0.85 | 1.107976 | 1.328246
CLEML-38292 | 2025-11-05 | 104285-L-13 | 1484 | 14.5 | 15 | 4.44 | 0.1 | 0.52 | 0.029 | 0.084 | 0.052 | 0.008 | 94.767 | 34.93 | 38.61 | 7.61 | 16.42 | 0.26 | 0.14 | 0.35 | 0.18 | 0.44 | 0.82 | 1.105354 | 1.323218
CLEML-38320 | 2025-11-05 | 104286-L-18 | 1487 | 16.1 | 16.2 | 4.39 | 0.1 | 0.7 | 0.027 | 0.084 | 0.061 | 0.008 | 94.63 | 34.53 | 38.87 | 7.74 | 16.5 | 0.3 | 0.12 | 0.37 | 0.17 | 0.4 | 0.76 | 1.125688 | 1.349841
CLEML-38337 | 2025-11-05 | 104287-L-27 | 1495 | 17.5 | 18 | 4.4 | 0.103 | 0.66 | 0.023 | 0.086 | 0.061 | 0.007 | 94.66 | 34.93 | 38.49 | 7.6 | 16.86 | 0.2 | 0.1 | 0.38 | 0.16 | 0.36 | 0.73 | 1.101918 | 1.319496
CLEML-38344 | 2025-11-05 | 104288-L-19 | 1501 | 19.1 | 19.2 | 4.45 | 0.09 | 0.48 | 0.037 | 0.082 | 0.046 | 0.007 | 94.808 | 36.09 | 38.31 | 7.14 | 16.07 | 0.36 | 0.11 | 0.36 | 0.17 | 0.41 | 0.74 | 1.061513 | 1.259352
CLEML-38357 | 2025-11-05 | 104289-L-20 | 1472 | 21.1 | 21.2 | 4.42 | 0.094 | 0.37 | 0.048 | 0.079 | 0.028 | 0.011 | 94.95 | 35.12 | 38.14 | 8.51 | 15.5 | 0.43 | 0.16 | 0.33 | 0.21 | 0.54 | 0.82 | 1.085991 | 1.328303
CLEML-38368 | 2025-11-05 | 104290-L-04 | 1474 | 23 | 23.1 | 4.47 | 0.09 | 0.42 | 0.056 | 0.076 | 0.03 | 0.009 | 94.849 | 36.39 | 37.68 | 7.19 | 16.02 | 0.37 | 0.15 | 0.33 | 0.22 | 0.48 | 0.84 | 1.035449 | 1.233031
CLEML-38388 | 2025-11-05 | 104291-L-21 | 1485 | 0.3 | 0.4 | 4.43 | 0.1 | 0.53 | 0.035 | 0.072 | 0.045 | 0.008 | 94.78 | 36.2 | 37.95 | 7.34 | 16.1 | 0.22 | 0.12 | 0.37 | 0.21 | 0.51 | 0.75 | 1.048343 | 1.251105
CLEML-38394 | 2025-11-06 | 104292-L-19 | 1488 | 2.2 | 2.3 | 4.42 | 0.1 | 0.59 | 0.025 | 0.075 | 0.054 | 0.007 | 94.729 | 35.32 | 38.6 | 7.37 | 16.3 | 0.29 | 0.11 | 0.33 | 0.2 | 0.48 | 0.76 | 1.092865 | 1.301529 |  | C | 22.3 | NA
CLEML-38400 | 2025-11-06 | 104293-L-21 | 1487 | 3.4 | 3.5 | 4.42 | 0.1 | 0.57 | 0.025 | 0.074 | 0.051 | 0.008 | 94.752 | 35.25 | 38.68 | 7.56 | 16.24 | 0.2 | 0.11 | 0.36 | 0.18 | 0.44 | 0.75 | 1.097305 | 1.311773 |  | A | 6.3 | 25.6 | 18.6 | 0.6 | 3.48 | 51.72 | 1.376344 | 42.08145 | 886.94
CLEML-38408 | 2025-11-06 | 104294-L-31 | 1488 | 5.3 | 5.4 | 4.4 | 0.1 | 0.66 | 0.026 | 0.075 | 0.057 | 0.007 | 94.675 | 35.21 | 38.69 | 7.52 | 16.39 | 0.2 | 0.1 | 0.37 | 0.17 | 0.41 | 0.7 | 1.098836 | 1.312411 |  | B | 14.5 | NA
CLEML-38425 | 2025-11-06 | 104295-L-05 | 1493 | 7.05 | 7.15 | 4.44 | 0.094 | 0.5 | 0.042 | 0.074 | 0.0429 | 0.008 | 94.7991 | 35.72 | 38.33 | 7.32 | 16.15 | 0.32 | 0.12 | 0.35 | 0.2 | 0.48 | 0.78 | 1.073068 | 1.277996
CLEML-38448 | 2025-11-06 | 104296-L-21 | 1489 | 8.58 | 9.08 | 4.5 | 0.081 | 0.22 | 0.061 | 0.072 | 0.0208 | 0.008 | 95.0372 | 36.31 | 37.96 | 7.28 | 15.76 | 0.38 | 0.15 | 0.31 | 0.21 | 0.5 | 0.85 | 1.045442 | 1.245938
CLEML-38462 | 2025-11-06 | 104297-L-17 | 1472 | 10.15 | 10.25 | 4.46 | 0.086 | 0.43 | 0.047 | 0.075 | 0.0305 | 0.008 | 94.8635 | 36.4 | 38.17 | 7.59 | 15.18 | 0.31 | 0.14 | 0.32 | 0.22 | 0.5 | 0.82 | 1.048626 | 1.257143
CLEML-38469 | 2025-11-06 | 104298-L-01 | 1477 | 11.52 | 12.02 | 4.42 | 0.095 | 0.58 | 0.041 | 0.081 | 0.04 | 0.008 | 94.735 | 36 | 38.69 | 7.2 | 15.53 | 0.35 | 0.14 | 0.32 | 0.2 | 0.5 | 0.8 | 1.074722 | 1.274722
CLEML-38489 | 2025-11-06 | 104299-L-25 | 1503 | 13.48 | 13.58 | 4.4 | 0.094 | 0.64 | 0.032 | 0.087 | 0.051 | 0.008 | 94.688 | 36 | 38.12 | 7.34 | 16.14 | 0.26 | 0.11 | 0.34 | 0.2 | 0.47 | 0.75 | 1.058889 | 1.262778
CLEML-38520 | 2025-11-06 | 104300-L-28 | 1496 | 16 | 16.1 | 4.32 | 0.1 | 0.93 | 0.02 | 0.083 | 0.072 | 0.008 | 94.467 | 35.25 | 38.53 | 7.27 | 16.71 | 0.28 | 0.1 | 0.3 | 0.17 | 0.43 | 0.71 | 1.09305 | 1.299291
CLEML-38534 | 2025-11-06 | 104301-L-13 | 1517 | 17.5 | 18 | 4.37 | 0.1 | 0.77 | 0.025 | 0.091 | 0.061 | 0.008 | 94.575 | 35.01 | 38.82 | 7.42 | 16.7 | 0.25 | 0.1 | 0.29 | 0.14 | 0.35 | 0.69 | 1.108826 | 1.320765
CLEML-38555 | 2025-11-06 | 104302-L-05 | 1490 | 19.3 | 19.4 | 4.45 | 0.1 | 0.48 | 0.035 | 0.085 | 0.045 | 0.008 | 94.797 | 35.52 | 38.74 | 7.4 | 15.98 | 0.27 | 0.12 | 0.33 | 0.17 | 0.46 | 0.77 | 1.090653 | 1.298986
CLEML-38568 | 2025-11-06 | 104303-L-01 | 1482 | 21.35 | 21.45 | 4.42 | 0.09 | 0.58 | 0.034 | 0.075 | 0.049 | 0.008 | 94.744 | 35.33 | 38.46 | 7.2 | 16.67 | 0.32 | 0.11 | 0.35 | 0.17 | 0.43 | 0.73 | 1.088593 | 1.292386
CLEML-38575 | 2025-11-06 | 104304-L-06 | 1492 | 23.15 | 23.25 | 4.42 | 0.09 | 0.35 | 0.045 | 0.078 | 0.033 | 0.008 | 94.976 | 36.25 | 37.96 | 7.27 | 16.07 | 0.3 | 0.13 | 0.33 | 0.19 | 0.47 | 0.78 | 1.047172 | 1.247724
CLEML-38591 | 2025-11-06 | 104305-L-22 | 1489 | 0.45 | 0.55 | 4.49 | 0.08 | 0.31 | 0.061 | 0.078 | 0.028 | 0.008 | 94.945 | 37.02 | 37.45 | 7.26 | 15.78 | 0.33 | 0.13 | 0.32 | 0.19 | 0.48 | 0.79 | 1.011615 | 1.207726
CLEML-38599 | 2025-11-07 | 104306-L-19 | 1493 | 2.3 | 2.4 | 4.43 | 0.1 | 0.55 | 0.039 | 0.074 | 0.043 | 0.01 | 94.754 | 37.26 | 37.32 | 7.11 | 15.74 | 0.38 | 0.14 | 0.31 | 0.19 | 0.5 | 0.78 | 1.00161 | 1.192432 |  | C | 22.3 | 25.8 | 18.4 | 0.6 | 3.35 | 51.85 | 1.402174 | 41.62896 | 889.075
CLEML-38608 | 2025-11-07 | 104307-L-15 | 1494 | 4.35 | 4.45 | 4.45 | 0.09 | 0.48 | 0.04 | 0.071 | 0.041 | 0.009 | 94.819 | 36.58 | 37.89 | 7.31 | 15.79 | 0.31 | 0.14 | 0.33 | 0.18 | 0.48 | 0.76 | 1.035812 | 1.235648 |  | A | 6.3 | NA
CLEML-38612 | 2025-11-07 | 104308-L-30 | 1498 | 6.4 | 6.5 | 4.34 | 0.09 | 0.87 | 0.019 | 0.07 | 0.058 | 0.006 | 94.547 | 35.67 | 38.57 | 7.36 | 16.35 | 0.19 | 0.1 | 0.36 | 0.15 | 0.39 | 0.67 | 1.081301 | 1.287637 |  | B | 14.5 | 25.2 | 18 | 0.6 | 3.75 | 52.45 | 1.4 | 41.66667 | 882.975
CLEML-38638 | 2025-11-07 | 104309-L-24 | 1483 | 8.212 | 8.31 | 4.27 | 0.1 | 1.13 | 0.013 | 0.08 | 0.0769 | 0.007 | 94.3231 | 35.07 | 38.54 | 7.51 | 16.81 | 0.27 | 0.09 | 0.37 | 0.14 | 0.35 | 0.61 | 1.098945 | 1.313088
CLEML-38659 | 2025-11-07 | 104310-L-13 | 1517 | 10.25 | 10.35 | 4.3 | 0.117 | 0.99 | 0.019 | 0.078 | 0.0749 | 0.008 | 94.4131 | 35.1 | 38.5 | 7.67 | 16.79 | 0.24 | 0.09 | 0.283 | 0.15 | 0.37 | 0.64 | 1.096866 | 1.315385
CLEML-38670 | 2025-11-07 | 104311-L-21 | 1516 | 11.5 | 12 | 4.33 | 0.116 | 0.9 | 0.021 | 0.076 | 0.0683 | 0.008 | 94.4807 | 34.47 | 38.9 | 7.68 | 16.8 | 0.24 | 0.1 | 0.288 | 0.17 | 0.42 | 0.68 | 1.128518 | 1.35132
CLEML-38672 | 2025-11-07 | 104311-L-24 | 1516 | 12.32 | 12.42 | 4.4 | 0.11 | 0.63 | 0.034 | 0.08 | 0.0556 | 0.008 | 94.6824 | - | - | - | - | - | - | - | - | - | - | - | -
CLEML-38680 | 2025-11-07 | 104312-L-04 | 1483 | 13.36 | 13.46 | 4.49 | 0.097 | 0.31 | 0.047 | 0.079 | 0.031 | 0.008 | 94.938 | 35.19 | 37.73 | 7.53 | 16.51 | 0.47 | 0.16 | 0.344 | 0.22 | 0.6 | 0.89 | 1.07218 | 1.286161
CLEML-38689 | 2025-11-07 | 104313-L-21 | 1478 | 15.4 | 15.5 | 4.44 | 0.102 | 0.49 | 0.044 | 0.084 | 0.038 | 0.009 | 94.793 | 36.08 | 37.84 | 7.54 | 15.68 | 0.36 | 0.17 | 0.35 | 0.21 | 0.6 | 0.92 | 1.04878 | 1.257761
CLEML-38719 | 2025-11-07 | 104314-L-18 | 1486 | 17.2 | 17.3 | 4.43 | 0.11 | 0.55 | 0.041 | 0.085 | 0.048 | 0.009 | 94.727 | 36.38 | 37.15 | 7.5 | 16.28 | 0.39 | 0.15 | 0.34 | 0.18 | 0.5 | 0.88 | 1.021165 | 1.227323
CLEML-38732 | 2025-11-07 | 104315-L-15 | 1493 | 19 | 19.1 | 4.37 | 0.112 | 0.76 | 0.03 | 0.087 | 0.061 | 0.009 | 94.571 | 36.4 | 37.67 | 7.45 | 16.14 | 0.25 | 0.12 | 0.32 | 0.17 | 0.44 | 0.8 | 1.03489 | 1.23956
CLEML-38747 | 2025-11-07 | 104316-L-13 | 1496 | 20.5 | 21 | 4.42 | 0.11 | 0.59 | 0.035 | 0.082 | 0.051 | 0.009 | 94.703 | 35.17 | 38.36 | 8.03 | 15.89 | 0.35 | 0.14 | 0.35 | 0.17 | 0.46 | 0.83 | 1.090702 | 1.319022
CLEML-38761 | 2025-11-07 | 104317-L-25 | 1498 | 22.34 | 22.44 | 4.39 | 0.114 | 0.7 | 0.035 | 0.081 | 0.0583 | 0.009 | 94.6127 | 35.79 | 37.93 | 7.46 | 16.33 | 0.28 | 0.13 | 0.332 | 0.19 | 0.47 | 0.82 | 1.059793 | 1.268231
CLEML-38770 | 2025-11-07 | 104318-L-20 | 1496 | 23.46 | 23.56 | 4.44 | 0.106 | 0.51 | 0.034 | 0.074 | 0.0458 | 0.009 | 94.7812 | 35.92 | 37.85 | 7.52 | 16.22 | 0.28 | 0.14 | 0.327 | 0.19 | 0.49 | 0.82 | 1.053731 | 1.263085
CLEML-38792 | 2025-11-08 | 104319-L-19 | 1481 | 1.19 | 1.3 | 4.45 | 0.107 | 0.48 | 0.04 | 0.073 | 0.039 | 0.009 | 94.802 | 35.87 | 37.76 | 7.48 | 16.21 | 0.36 | 0.16 | 0.345 | 0.19 | 0.51 | 0.87 | 1.05269 | 1.261221 |  | C | 22.3 | NA
CLEML-38795 | 2025-11-08 | 104320-L-21 | 1472 | 3.19 | 3.3 | 4.5 | 0.093 | 0.28 | 0.061 | 0.074 | 0.0256 | 0.008 | 94.9584 | 36.74 | 36.69 | 7.53 | 15.91 | 0.61 | 0.2 | 0.337 | 0.2 | 0.56 | 0.96 | 0.9986391 | 1.203593 |  | A | 6.3 | 25.8 | 18.4 | 0.6 | 3.48 | 51.72 | 1.402174 | 41.62896 | 893.04
CLEML-38805 | 2025-11-08 | 104321-L-04 | 1469 | 5.23 | 5.34 | 4.44 | 0.103 | 0.49 | 0.04 | 0.081 | 0.042 | 0.008 | 94.796 | 36.87 | 36.84 | 7.46 | 15.93 | 0.47 | 0.18 | 0.337 | 0.18 | 0.51 | 0.95 | 0.9991863 | 1.201519 |  | B | 14.5
CLEML-38814 | 2025-11-08 | 104322-L-30 | 1444 | 7.4 | 7.5 | 4.55 | 0.08 | 0.12 | 0.089 | 0.077 | 0.01 | 0.007 | 95.067 | 36.82 | 36.54 | 7.4 | 15.77 | 0.73 | 0.27 | 0.31 | 0.19 | 0.54 | 1.04 | 0.9923954 | 1.193373
CLEML-38850 | 2025-11-08 | 104323-L-04 | 1462 | 9.55 | 10.05 | 4.43 | 0.11 | 0.54 | 0.05 | 0.073 | 0.047 | 0.008 | 94.742 | 36.96 | 37.42 | 7.48 | 15.48 | 0.35 | 0.18 | 0.34 | 0.17 | 0.47 | 0.9 | 1.012446 | 1.214827
CLEML-38864 | 2025-11-08 | 104324-L-30 | 1465 | 11.2 | 11.3 | 4.43 | 0.11 | 0.54 | 0.039 | 0.072 | 0.046 | 0.009 | 94.754 | 36.46 | 37.47 | 7.6 | 15.8 | 0.38 | 0.17 | 0.35 | 0.17 | 0.44 | 0.9 | 1.027702 | 1.236149
CLEML-38876 | 2025-11-08 | 104325-L-15 | 1476 | 13 | 13.1 | 4.37 | 0.11 | 0.74 | 0.035 | 0.082 | 0.056 | 0.009 | 94.598 | 36.2 | 37.56 | 7.65 | 16.04 | 0.34 | 0.16 | 0.35 | 0.17 | 0.41 | 0.86 | 1.037569 | 1.248895
CLEML-38902 | 2025-11-08 | 104326-L-18 | 1467 | 14.5 | 15 | 4.43 | 0.09 | 0.19 | 0.078 | 0.078 | 0.018 | 0.01 | 95.106 | 35.96 | 37.02 | 7.62 | 16.27 | 0.54 | 0.22 | 0.34 | 0.18 | 0.47 | 0.99 | 1.029477 | 1.241379
CLEML-38940 | 2025-11-08 | 104327-L-20 | 1478 | 16.5 | 17 | 4.36 | 0.13 | 0.8 | 0.022 | 0.091 | 0.066 | 0.012 | 94.519 | 35.54 | 38.45 | 8.02 | 15.54 | 0.26 | 0.15 | 0.34 | 0.17 | 0.43 | 0.83 | 1.08188 | 1.307541
CLEML-38957 | 2025-11-08 | 104328-L-21 | 1484 | 19 | 19.1 | 4.32 | 0.13 | 0.93 | 0.015 | 0.094 | 0.076 | 0.012 | 94.423 | 34.51 | 39.51 | 8.23 | 15.61 | 0.24 | 0.11 | 0.32 | 0.15 | 0.36 | 0.71 | 1.144886 | 1.383367
CLEML-38961 | 2025-11-08 | 104329-L-19 | 1497 | 21 | 21.1 | 4.3 | 0.13 | 1 | 0.014 | 0.099 | 0.08 | 0.011 | 94.366 | 35.03 | 38.47 | 8.27 | 16.17 | 0.2 | 0.11 | 0.31 | 0.15 | 0.34 | 0.69 | 1.098202 | 1.334285
CLEML-38972 | 2025-11-08 | 104330-L-06 | 1501 | 23 | 23.1 | 4.44 | 0.108 | 0.52 | 0.035 | 0.08 | 0.0476 | 0.013 | 94.7564 | 35.9 | 37.54 | 8.25 | 16.02 | 0.25 | 0.14 | 0.342 | 0.16 | 0.38 | 0.77 | 1.045682 | 1.275487
CLEML-38996 | 2025-11-09 | 104331-L-15 | 1465 | 1.5 | 2 | 4.5 | 0.088 | 0.17 | 0.078 | 0.074 | 0.0148 | 0.011 | 95.0642 | 36.26 | 36.96 | 8.12 | 15.71 | 0.46 | 0.22 | 0.346 | 0.19 | 0.49 | 0.98 | 1.019305 | 1.243243 |  | C | 22.3 | 25.2 | 18.6 | 0.6 | 3.75 | 51.85 | 1.354839 | 42.46575 | 882.975
CLEML-39000 | 2025-11-09 | 104332-L-04 | 1482 | 3.23 | 3.33 | 4.41 | 0.12 | 0.62 | 0.019 | 0.075 | 0.059 | 0.014 | 94.683 | 35.98 | 37.79 | 8.26 | 15.6 | 0.23 | 0.14 | 0.343 | 0.17 | 0.41 | 0.82 | 1.050306 | 1.279878 |  | A | 6.3 | NA
CLEML-39012 | 2025-11-09 | 104333-L-01 | 1494 | 5.33 | 5.43 | 4.38 | 0.123 | 0.73 | 0.018 | 0.078 | 0.0672 | 0.013 | 94.5908 | 35.3 | 38.47 | 8.35 | 15.72 | 0.2 | 0.12 | 0.337 | 0.16 | 0.35 | 0.73 | 1.089802 | 1.326346 |  | B | 14.5 | 24.8 | 17.8 | 0.6 | 3.35 | 53.45 | 1.393258 | 41.78404 | 858.575
CLEML-39014 | 2025-11-09 | 104334-L-19 | 1488 | 6.45 | 6.55 | 4.44 | 0.11 | 0.52 | 0.033 | 0.072 | 0.045 | 0.012 | 94.768 | 35.81 | 37.91 | 8.34 | 15.51 | 0.29 | 0.14 | 0.36 | 0.17 | 0.4 | 0.8 | 1.058643 | 1.291539
CLEML-39043 | 2025-11-09 | 104335-L-28 | 1476 | 8.45 | 8.55 | 4.45 | 0.11 | 0.45 | 0.037 | 0.071 | 0.043 | 0.012 | 94.827 | 36.52 | 37.28 | 8.19 | 15.43 | 0.34 | 0.16 | 0.35 | 0.18 | 0.43 | 0.85 | 1.020811 | 1.245071
CLEML-39055 | 2025-11-09 | 104336-L-20 | 1487 | 10.4 | 10.5 | 4.38 | 0.12 | 0.71 | 0.024 | 0.074 | 0.059 | 0.012 | 94.621 | 36.48 | 37.87 | 8.36 | 14.91 | 0.29 | 0.14 | 0.34 | 0.17 | 0.4 | 0.77 | 1.038103 | 1.26727
CLEML-39074 | 2025-11-09 | 104337-L-15 | 1495 | 12 | 12.1 | 4.41 | 0.11 | 0.62 | 0.03 | 0.073 | 0.051 | 0.012 | 94.694 | 36.11 | 38.14 | 8.42 | 15.02 | 0.25 | 0.14 | 0.35 | 0.17 | 0.39 | 0.76 | 1.056217 | 1.289394
CLEML-39090 | 2025-11-09 | 104338-L-17 | 1484 | 13.35 | 13.45 | 4.41 | 0.11 | 0.62 | 0.027 | 0.074 | 0.052 | 0.013 | 94.694 | 36.04 | 38.13 | 8.52 | 14.88 | 0.31 | 0.14 | 0.36 | 0.17 | 0.41 | 0.77 | 1.057991 | 1.294395
CLEML-39097 | 2025-11-09 | 104339-L-21 | 1504 | 15 | 15.1 | 4.34 | 0.12 | 0.88 | 0.02 | 0.08 | 0.066 | 0.011 | 94.483 | 35.91 | 38.26 | 8.65 | 15.01 | 0.24 | 0.12 | 0.34 | 0.17 | 0.37 | 0.71 | 1.065441 | 1.306321
CLEML-39126 | 2025-11-09 | 104340-L-17 | 1472 | 17.1 | 17.2 | 4.38 | 0.1 | 0.26 | 0.057 | 0.075 | 0.022 | 0.021 | 95.085 | 36.39 | 37.39 | 8.52 | 14.99 | 0.38 | 0.18 | 0.349 | 0.19 | 0.48 | 0.86 | 1.02748 | 1.26161
CLEML-39131 | 2025-11-09 | 104341-L-18 | 1482 | 18.1 | 18.2 | 4.39 | 0.12 | 0.7 | 0.021 | 0.084 | 0.057 | 0.012 | 94.616 | 36.57 | 37.9 | 8.35 | 14.71 | 0.3 | 0.14 | 0.331 | 0.17 | 0.46 | 0.79 | 1.036369 | 1.264698
CLEML-39159 | 2025-11-09 | 104342-L-05 | 1485 | 21.2 | 21.3 | 4.21 | 0.14 | 1.34 | 0.011 | 0.09 | 0.095 | 0.012 | 94.102 | 35.59 | 38.68 | 8.58 | 15.3 | 0.15 | 0.08 | 0.281 | 0.14 | 0.33 | 0.6 | 1.086822 | 1.327901
CLEML-391587 | 2025-11-09 | 104343-L-25 | 1492 | 23.54 | 0.04 | 4.47 | 0.106 | 0.39 | 0.036 | 0.079 | 0.0384 | 0.011 | 94.8696 | 35.36 | 38.2 | 8.44 | 15.56 | 0.39 | 0.13 | 0.332 | 0.18 | 0.44 | 0.7 | 1.080317 | 1.319005
CLEML-39197 | 2025-11-10 | 104344-L-17 | 1477 | 1.25 | 1.35 | 4.41 | 0.12 | 0.63 | 0.026 | 0.075 | 0.0553 | 0.011 | 94.6727 | 36.15 | 38.03 | 8.38 | 15.02 | 0.24 | 0.13 | 0.351 | 0.19 | 0.48 | 0.76 | 1.052006 | 1.283817 |  | C | 22.3 | NA
CLEML-39199 | 2025-11-10 | 104345-L-18 | 1495 | 2.38 | 2.48 | 4.22 | 0.121 | 1.29 | 0.011 | 0.088 | 0.087 | 0.01 | 94.173 | 35.58 | 38.62 | 8.48 | 15.16 | 0.2 | 0.1 | 0.33 | 0.17 | 0.44 | 0.65 | 1.085441 | 1.323777 |  | A | 6.3 | 25.4 | 18.2 | 0.6 | 3.48 | 52.32 | 1.395604 | 41.74312 | 880.84
CLEML-39207 | 2025-11-10 | 104346-L-17 | 1510 | 4.55 | 5.09 | 4.37 | 0.121 | 0.74 | 0.022 | 0.087 | 0.0637 | 0.011 | 94.5853 | 34.95 | 38.5 | 8.38 | 16.02 | 0.22 | 0.11 | 0.324 | 0.16 | 0.38 | 0.68 | 1.101574 | 1.341345 |  | B | 14.5 | NA
CLEML-39211 | 2025-11-10 | 104347-L-31 | 1475 | 6.4 | 6.5 | 4.49 | 0.104 | 0.33 | 0.042 | 0.078 | 0.031 | 0.01 | 94.915 | 35.58 | 38.05 | 8.21 | 15.4 | 0.45 | 0.16 | 0.365 | 0.19 | 0.49 | 0.8 | 1.069421 | 1.300169
CLEML-39238 | 2025-11-10 | 104348-L-20 | 1478 | 7.55 | 8.05 | 4.34 | 0.127 | 0.87 | 0.017 | 0.087 | 0.0681 | 0.011 | 94.4799 | 35.36 | 38.92 | 8.26 | 15.16 | 0.26 | 0.12 | 0.34 | 0.17 | 0.43 | 0.71 | 1.100679 | 1.334276
CLEML-39257 | 2025-11-10 | 104349-L-30 | 1510 | 9.35 | 9.45 | 4.38 | 0.12 | 0.7 | 0.02 | 0.075 | 0.06 | 0.009 | 94.636 | 35.46 | 39.21 | 8.22 | 14.76 | 0.35 | 0.11 | 0.35 | 0.17 | 0.41 | 0.7 | 1.105753 | 1.337563
CLEML-39270 | 2025-11-10 | 104350-L-07 | 1503 | 11.1 | 11.2 | 4.41 | 0.11 | 0.62 | 0.026 | 0.074 | 0.049 | 0.009 | 94.702 | 35.98 | 38.84 | 8.17 | 14.79 | 0.24 | 0.11 | 0.35 | 0.17 | 0.41 | 0.68 | 1.079489 | 1.306559
CLEML-39290 | 2025-11-10 | 104351-L-25 | 1474 | 13.05 | 13.15 | 4.47 | 0.1 | 0.41 | 0.037 | 0.071 | 0.033 | 0.01 | 94.869 | 35.58 | 38.27 | 8.1 | 14.91 | 0.46 | 0.16 | 0.38 | 0.19 | 0.51 | 0.68 | 1.075604 | 1.30326
CLEML-39297 | 2025-11-10 | 104352-L-07 | 1477 | 14.5 | 15 | 4.32 | 0.11 | 0.63 | 0.028 | 0.078 | 0.049 | 0.01 | 94.775 | 36.51 | 38.54 | 8.33 | 14.19 | 0.3 | 0.13 | 0.36 | 0.19 | 0.47 | 0.72 | 1.055601 | 1.283758
CLEML-39308 | 2025-11-10 | 104353-L-30 | 1465 | 15.55 | 16.05 | 4.34 | 0.082 | 0.24 | 0.064 | 0.074 | 0.015 | 0.01 | 95.175 | 37.13 | 37.33 | 7.96 | 14.65 | 0.57 | 0.2 | 0.35 | 0.18 | 0.51 | 0.85 | 1.005386 | 1.219768
CLEML-39348 | 2025-11-10 | 104354-L-11 | 1485 | 17.5 | 18 | 4.42 | 0.114 | 0.48 | 0.036 | 0.08 | 0.038 | 0.013 | 94.819 | 37.73 | 37.04 | 7.89 | 14.67 | 0.42 | 0.19 | 0.331 | 0.17 | 0.47 | 0.83 | 0.9817122 | 1.19083
CLEML-39368 | 2025-11-10 | 104355-L-17 | 1472 | 19.5 | 20 | 4.42 | 0.1 | 0.41 | 0.049 | 0.08 | 0.032 | 0.011 | 94.898 | 37.72 | 37.16 | 7.7 | 14.66 | 0.57 | 0.17 | 0.35 | 0.17 | 0.47 | 0.76 | 0.9851538 | 1.18929
CLEML-39376 | 2025-11-10 | 104356-L-11 | 1475 | 21.4 | 21.5 | 4.44 | 0.095 | 0.36 | 0.061 | 0.081 | 0.028 | 0.012 | 94.923 | 38.82 | 36.52 | 7.76 | 14.13 | 0.47 | 0.2 | 0.33 | 0.18 | 0.52 | 0.81 | 0.9407522 | 1.140649
CLEML-39383 | 2025-11-10 | 104357-L-30 | 1486 | 23.32 | 23.42 | 4.4 | 0.105 | 0.64 | 0.034 | 0.075 | 0.0488 | 0.012 | 94.6852 | 37.2 | 38.22 | 8.48 | 13.82 | 0.26 | 0.14 | 0.362 | 0.15 | 0.42 | 0.69 | 1.027419 | 1.255376
CLEML-39402 | 2025-11-11 | 104358-L-24 | 1463 | 1.28 | 1.38 | 4.5 | 0.082 | 0.23 | 0.074 | 0.079 | 0.0191 | 0.01 | 95.0059 | 38.78 | 36.3 | 7.83 | 14.31 | 0.49 | 0.19 | 0.346 | 0.18 | 0.48 | 0.83 | 0.9360495 | 1.137958 |  | C | 22.3 | 25.8 | 18.6 | 0.6 | 3.75 | 51.25 | 1.387097 | 41.89189 | 901.275
CLEML-39408 | 2025-11-11 | 104359-L-11 | 1487 | 3.2 | 3.3 | 4.38 | 0.101 | 0.74 | 0.038 | 0.075 | 0.0527 | 0.014 | 94.5993 | 38.19 | 37.09 | 7.92 | 14.38 | 0.29 | 0.14 | 0.375 | 0.17 | 0.45 | 0.73 | 0.9711966 | 1.178581 |  | A | 6.3 | NA
CLEML-39416 | 2025-11-11 | 104360-L-18 | 1480 | 6.25 | 6.35 | 4.47 | 0.1 | 0.39 | 0.06 | 0.078 | 0.026 | 0.016 | 94.86 | 37.38 | 37.39 | 8.1 | 14.75 | 0.27 | 0.15 | 0.37 | 0.16 | 0.4 | 0.76 | 1.000268 | 1.216961 |  | B | 14.3 | 25.2 | 18 | 0.6 | 3.48 | 52.72 | 1.4 | 41.66667 | 874.74
CLEML-39447 | 2025-11-11 | 104361-L-30 | 1479 | 8.3 | 8.4 | 4.32 | 0.13 | 0.94 | 0.022 | 0.089 | 0.068 | 0.016 | 94.415 | 36.5 | 38.5 | 8.07 | 14.75 | 0.2 | 0.13 | 0.36 | 0.16 | 0.36 | 0.72 | 1.054795 | 1.27589
CLEML-39465 | 2025-11-11 | 104362-L-15 | 1504 | 10.4 | 10.5 | 4.31 | 0.114 | 0.97 | 0.027 | 0.088 | 0.0683 | 0.014 | 94.4087 | 35.31 | 39.27 | 7.98 | 15.33 | 0.2 | 0.11 | 0.37 | 0.15 | 0.34 | 0.67 | 1.11215 | 1.338148
CLEML-39491 | 2025-11-11 | 104363-L-06 | 1501 | 12.5 | 13 | 4.37 | 0.12 | 0.75 | 0.027 | 0.084 | 0.061 | 0.014 | 94.574 | 35.96 | 38.68 | 7.83 | 15.36 | 0.22 | 0.11 | 0.36 | 0.16 | 0.38 | 0.68 | 1.07564 | 1.293382
CLEML-39502 | 2025-11-11 | 104364-L-30 | 1512 | 14.5 | 15 | 4.43 | 0.12 | 0.54 | 0.034 | 0.076 | 0.048 | 0.015 | 94.737 | 36.09 | 38.41 | 7.76 | 15.34 | 0.29 | 0.15 | 0.36 | 0.18 | 0.41 | 0.75 | 1.064284 | 1.279302
CLEML-39534 | 2025-11-11 | 104365-L-07 | 1487 | 16.4 | 16.5 | 4.4 | 0.12 | 0.65 | 0.032 | 0.081 | 0.054 | 0.015 | 94.648 | 36.15 | 38.64 | 7.9 | 14.9 | 0.3 | 0.14 | 0.37 | 0.18 | 0.44 | 0.73 | 1.06888 | 1.287414
CLEML-39542 | 2025-11-11 | 104366-L-01 | 1493 | 17.4 | 17.5 | 4.45 | 0.11 | 0.46 | 0.034 | 0.068 | 0.038 | 0.013 | 94.827 | 36.29 | 38.38 | 8.01 | 15.02 | 0.26 | 0.14 | 0.36 | 0.16 | 0.37 | 0.75 | 1.057592 | 1.278314
CLEML-39557 | 2025-11-11 | 104367-L-08 | 1473 | 19.4 | 19.5 | 4.48 | 0.11 | 0.35 | 0.036 | 0.074 | 0.037 | 0.013 | 94.9 | 36.33 | 38.5 | 8.11 | 14.69 | 0.23 | 0.15 | 0.38 | 0.16 | 0.39 | 0.8 | 1.05973 | 1.282962
CLEML-39564 | 2025-11-11 | 104368-L-28 | 1492 | 21.3 | 21.4 | 4.38 | 0.13 | 0.73 | 0.019 | 0.085 | 0.067 | 0.013 | 94.576 | 35.73 | 39 | 8.13 | 15.05 | 0.19 | 0.11 | 0.352 | 0.14 | 0.34 | 0.69 | 1.09152 | 1.31906
CLEML-39575 | 2025-11-11 | 104369-L-21 | 1501 | 23.46 | 23.56 | 4.42 | 0.123 | 0.57 | 0.024 | 0.078 | 0.0532 | 0.013 | 94.7188 | 35.98 | 38.72 | 8 | 15.11 | 0.18 | 0.13 | 0.357 | 0.15 | 0.37 | 0.73 | 1.076153 | 1.298499
CLEML-39592 | 2025-11-12 | 104370-L-25 | 1484 | 1.44 | 1.54 | 4.47 | 0.11 | 0.38 | 0.039 | 0.073 | 0.0366 | 0.014 | 94.8774 | 36.98 | 37.9 | 7.86 | 14.71 | 0.25 | 0.15 | 0.385 | 0.19 | 0.5 | 0.81 | 1.024878 | 1.237426 |  | C | 22.3 | NA
CLEML-39596 | 2025-11-12 | 104371-L-20 | 1507 | 2.54 | 3.04 | 4.33 | 0.125 | 0.91 | 0.014 | 0.088 | 0.0741 | 0.013 | 94.4459 | 35.12 | 39.44 | 8.13 | 15.31 | 0.15 | 0.1 | 0.329 | 0.15 | 0.36 | 0.65 | 1.123007 | 1.354499 |  | A | 6.5 | 24.8 | 18.2 | 0.4 | 3.62 | 52.98 | 1.362637 | 42.32558 | 866.81
CLEML-39603 | 2025-11-12 | 104372-L-19 | 1520 | 5.17 | 5.27 | 4.37 | 0.117 | 0.77 | 0.021 | 0.083 | 0.0615 | 0.012 | 94.5655 | 35.97 | 38.87 | 7.94 | 15.04 | 0.21 | 0.11 | 0.34 | 0.17 | 0.42 | 0.66 | 1.080623 | 1.301362 |  | B | 14.3 | NA
CLEML-39610 | 2025-11-12 | 104373-L-13 | 1464 | 6.5 | 7 | 4.47 | 0.1 | 0.4 | 0.051 | 0.067 | 0.033 | 0.009 | 94.87 | 36.48 | 37.66 | 7.72 | 15.03 | 0.68 | 0.22 | 0.34 | 0.2 | 0.52 | 0.91 | 1.032346 | 1.243969
CLEML-39635 | 2025-11-12 | 104374-L-30 | 1459 | 8.25 | 8.35 | 4.41 | 0.12 | 0.6 | 0.04 | 0.074 | 0.048 | 0.014 | 94.694 | 37 | 37.45 | 7.74 | 14.97 | 0.57 | 0.17 | 0.36 | 0.17 | 0.49 | 0.82 | 1.012162 | 1.221351
CLEML-39650 | 2025-11-12 | 104375-L-24 | 1474 | 10 | 10.1 | 4.31 | 0.121 | 0.97 | 0.022 | 0.083 | 0.069 | 0.012 | 94.413 | 36.3 | 38.8 | 7.86 | 14.85 | 0.22 | 0.13 | 0.33 | 0.15 | 0.39 | 0.7 | 1.068871 | 1.285399
CLEML-39664 | 2025-11-12 | 104376-L-11 | 1506 | 12 | 12.1 | 4.44 | 0.113 | 0.49 | 0.047 | 0.073 | 0.044 | 0.013 | 94.78 | 36.96 | 37.5 | 7.66 | 15.25 | 0.37 | 0.19 | 0.341 | 0.18 | 0.46 | 0.83 | 1.01461 | 1.221861
CLEML-39681 | 2025-11-12 | 104377-L-21 | 1474 | 13.35 | 13.45 | 4.46 | 0.11 | 0.45 | 0.047 | 0.07 | 0.039 | 0.013 | 94.811 | 37.34 | 37.02 | 7.6 | 15.21 | 0.43 | 0.2 | 0.35 | 0.18 | 0.5 | 0.89 | 0.9914301 | 1.194965
CLEML-39685 | 2025-11-12 | 104378-L-15 | 1489 | 14.5 | 15 | 4.33 | 0.12 | 0.9 | 0.023 | 0.081 | 0.065 | 0.012 | 94.469 | 37.2 | 37.79 | 7.75 | 14.82 | 0.27 | 0.17 | 0.35 | 0.17 | 0.42 | 0.8 | 1.01586 | 1.224194
CLEML-39719 | 2025-11-12 | 104379-L-19 | 1513 | 17.2 | 17.3 | 4.31 | 0.12 | 1 | 0.014 | 0.087 | 0.072 | 0.01 | 94.387 | 36.13 | 38.45 | 7.89 | 15.35 | 0.25 | 0.13 | 0.32 | 0.16 | 0.35 | 0.71 | 1.064213 | 1.282591
CLEML-39733 | 2025-11-12 | 104380-L-28 | 1490 | 19.2 | 19.3 | 4.48 | 0.12 | 0.38 | 0.043 | 0.079 | 0.035 | 0.015 | 94.848 | 36.86 | 37.89 | 7.74 | 14.92 | 0.32 | 0.17 | 0.36 | 0.18 | 0.48 | 0.83 | 1.027944 | 1.237927
CLEML-39749 | 2025-11-12 | 104381-L-22 | 1466 | 21.4 | 21.5 | 4.4 | 0.1 | 0.28 | 0.064 | 0.078 | 0.021 | 0.018 | 95.039 | 37.08 | 37.6 | 7.72 | 14.35 | 0.66 | 0.24 | 0.366 | 0.19 | 0.55 | 0.96 | 1.014024 | 1.222222
CLEML-39757 | 2025-11-12 | 104382-L-04 | 1483 | 23 | 23.1 | 4.45 | 0.12 | 0.46 | 0.041 | 0.07 | 0.0423 | 0.017 | 94.7997 | 37.65 | 37.44 | 7.63 | 14.55 | 0.36 | 0.21 | 0.362 | 0.17 | 0.48 | 0.89 | 0.9944223 | 1.197078
CLEML-39777 | 2025-11-13 | 104383-L-06 | 1492 | 1.18 | 1.28 | 4.44 | 0.129 | 0.52 | 0.02 | 0.07 | 0.0532 | 0.017 | 94.7508 | 36.02 | 38.67 | 7.83 | 15.22 | 0.26 | 0.15 | 0.361 | 0.14 | 0.32 | 0.78 | 1.07357 | 1.290949 |  | C | 22.3 | 25.4 | 18.6 | 0.4 | 3.6 | 52 | 1.365591 | 42.27273 | 884.5
CLEML-39781 | 2025-11-13 | 104384-L-28 | 1499 | 3.15 | 3.25 | 4.39 | 0.125 | 0.69 | 0.016 | 0.076 | 0.0642 | 0.017 | 94.6218 | 35.56 | 39.24 | 7.93 | 15.34 | 0.18 | 0.1 | 0.337 | 0.13 | 0.28 | 0.65 | 1.103487 | 1.32649 |  | A | 6.5 | NA
CLEML-39789 | 2025-11-13 | 104385-L-04 | 1496 | 5.22 | 5.32 | 4.42 | 0.136 | 0.58 | 0.014 | 0.072 | 0.0587 | 0.018 | 94.7013 | 35.38 | 39.67 | 7.87 | 14.92 | 0.22 | 0.14 | 0.357 | 0.14 | 0.31 | 0.74 | 1.121255 | 1.343697 |  | B | 14.3 | 25.2 | 18.2 | 0.6 | 3.48 | 52.52 | 1.384615 | 41.93548 | 874.74
CLEML-39794 | 2025-11-13 | 104386-L-06 | 1502 | 7.15 | 7.25 | 4.3 | 0.14 | 1.01 | 0.01 | 0.076 | 0.087 | 0.019 | 94.358 | 35.64 | 39.74 | 7.78 | 14.79 | 0.2 | 0.11 | 0.34 | 0.14 | 0.31 | 0.68 | 1.115039 | 1.333333
CLEML-39820 | 2025-11-13 | 104386-L-18 2ND | 1502 | 8.3 | 8.4 | 4.48 | 0.11 | 0.37 | 0.041 | 0.065 | 0.034 | 0.018 | 94.882 | - | - | - | - | - | - | - | - | - | - | - | -
CLEML-39836 | 2025-11-13 | 104387-L-08 | 1473 | 10.05 | 10.15 | 4.26 | 0.14 | 0.39 | 0.05 | 0.07 | 0.027 | 0.024 | 95.039 | 36.06 | 39.1 | 7.58 | 14.65 | 0.32 | 0.2 | 0.38 | 0.17 | 0.43 | 0.85 | 1.084304 | 1.294509
CLEML-39838 | 2025-11-13 | 104387-L-04 2ND | 1473 | 10.3 | 10.4 | 4.47 | 0.14 | 0.55 | 0.025 | 0.079 | 0.05 | 0.022 | 94.664 | - | - | - | - | - | - | - | - | - | - | - | -
CLEML-39848 | 2025-11-13 | 104388-L-11 | 1485 | 12.2 | 12.3 | 4.35 | 0.15 | 0.83 | 0.011 | 0.068 | 0.073 | 0.019 | 94.499 | 35.52 | 40.57 | 7.53 | 14.19 | 0.25 | 0.14 | 0.35 | 0.15 | 0.36 | 0.67 | 1.142173 | 1.354167
CLEML-39874 | 2025-11-13 | 104389-L-13 | 1467 | 15 | 15.1 | 4.43 | 0.1 | 0.18 | 0.07 | 0.066 | 0.014 | 0.015 | 95.125 | 36.34 | 38.34 | 7.5 | 14.32 | 0.61 | 0.24 | 0.35 | 0.18 | 0.48 | 0.84 | 1.055036 | 1.26142
CLEML-39907 | 2025-11-13 | 104390-L-30 | 1462 | 17 | 17.1 | 4.36 | 0.14 | 0.39 | 0.03 | 0.075 | 0.035 | 0.021 | 94.949 | 36.76 | 39.06 | 7.72 | 13.97 | 0.26 | 0.2 | 0.35 | 0.18 | 0.46 | 0.79 | 1.062568 | 1.272579
CLEML-39933 | 2025-11-13 | 104391-L-21 | 1489 | 19 | 19.1 | 4.29 | 0.14 | 0.68 | 0.015 | 0.077 | 0.059 | 0.018 | 94.721 | 36.66 | 39.49 | 7.57 | 14.13 | 0.26 | 0.13 | 0.33 | 0.16 | 0.36 | 0.66 | 1.077196 | 1.283688
CLEML-39947 | 2025-11-13 | 104392-L-20 | 1455 | 22.25 | 22.35 | 4.37 | 0.1 | 0.35 | 0.07 | 0.069 | 0.011 | 0.015 | 95.015 | 35.69 | 39.45 | 8.36 | 13.68 | 0.48 | 0.25 | 0.344 | 0.16 | 0.47 | 0.83 | 1.105352 | 1.339591
CLEML-39961 | 2025-11-13 | 104393-L-19 | 1476 | 23.07 | 23.17 | 4.3 | 0.14 | 0.65 | 0.022 | 0.084 | 0.058 | 0.0176 | 94.7284 | 36.27 | 39.51 | 7.22 | 14.73 | 0.27 | 0.17 | 0.323 | 0.15 | 0.39 | 0.71 | 1.08933 | 1.288393
CLEML-39985 | 2025-11-14 | 104394-L-28 | 1443 | 3.2 | 3.3 | 4.38 | 0.12 | 0.33 | 0.051 | 0.074 | 0.025 | 0.0166 | 95.0034 | 36.68 | 38.47 | 7.13 | 15.03 | 0.38 | 0.25 | 0.317 | 0.16 | 0.44 | 0.88 | 1.0488 | 1.243184 |  | C | 22.3 | NA
CLEML-39989 | 2025-11-14 | 104395-L-31 | 1459 | 4 | 4.09 | 4.35 | 0.12 | 0.44 | 0.032 | 0.072 | 0.039 | 0.0154 | 94.9316 | 36.16 | 38.95 | 7.14 | 15.23 | 0.38 | 0.21 | 0.341 | 0.15 | 0.39 | 0.79 | 1.077157 | 1.274613 |  | A | 6.5 | 25 | 18.2 | 0.4 | 3.48 | 52.92 | 1.373626 | 42.12963 | 868.64
CLEML-39995 | 2025-11-14 | 104396-L-25 | 1476 | 5.17 | 5.27 | 4.31 | 0.15 | 0.61 | 0.02 | 0.079 | 0.057 | 0.0174 | 94.7566 | 36.49 | 38.74 | 7.12 | 15.3 | 0.37 | 0.18 | 0.321 | 0.15 | 0.35 | 0.73 | 1.061661 | 1.256783 |  | B | 14.3
CLEML-40004 | 2025-11-14 | 104397-L-11 | 1473 | 7 | 7.1 | 4.39 | 0.11 | 0.3 | 0.055 | 0.07 | 0.027 | 0.014 | 95.034 | 37.72 | 38.02 | 7.13 | 14.75 | 0.3 | 0.19 | 0.33 | 0.16 | 0.41 | 0.76 | 1.007953 | 1.196978
CLEML-40036 | 2025-11-14 | 104398-L-30 | 1460 | 9.47 | 9.57 | 4.4 | 0.11 | 0.24 | 0.06 | 0.072 | 0.021 | 0.0148 | 95.0822 | 37.56 | 38.03 | 7.26 | 14.6 | 0.33 | 0.23 | 0.341 | 0.15 | 0.39 | 0.84 | 1.012513 | 1.205804
CLEML-40056 | 2025-11-14 | 104399-L-15 | 1495 | 12 | 12.1 | 4.24 | 0.14 | 0.86 | 0.013 | 0.079 | 0.072 | 0.0139 | 94.5821 | 36.27 | 39.31 | 7.4 | 15.1 | 0.2 | 0.13 | 0.302 | 0.13 | 0.28 | 0.62 | 1.083816 | 1.287841
CLEML-40071 | 2025-11-14 | 104400-L-01 | 1500 | 13.4 | 13.5 | 4.27 | 0.15 | 0.76 | 0.013 | 0.08 | 0.068 | 0.0135 | 94.6455 | 35.69 | 39.79 | 7.33 | 15.2 | 0.21 | 0.13 | 0.31 | 0.14 | 0.32 | 0.62 | 1.114878 | 1.320258
CLEML-40082 | 2025-11-14 | 104401-L-25 | 1501 | 16 | 16.1 | 4.28 | 0.14 | 0.7 | 0.021 | 0.087 | 0.06 | 0.013 | 94.699 | 36.26 | 39.22 | 7.29 | 15.21 | 0.21 | 0.12 | 0.3 | 0.15 | 0.35 | 0.63 | 1.081633 | 1.282681
CLEML-40112 | 2025-11-14 | 104402-L-06 | 1494 | 13.4 | 13.5 | 4.35 | 0.13 | 0.44 | 0.028 | 0.079 | 0.041 | 0.0135 | 94.9185 | 36.22 | 39.31 | 7.41 | 14.84 | 0.22 | 0.15 | 0.34 | 0.15 | 0.39 | 0.71 | 1.085312 | 1.289895
CLEML-40136 | 2025-11-14 | 104403-L-15 | 1481 | 19.15 | 19.25 | 4.36 | 0.13 | 0.4 | 0.048 | 0.074 | 0.028 | 0.021 | 94.939 | 36.91 | 38.38 | 7.43 | 14.68 | 0.38 | 0.2 | 0.33 | 0.18 | 0.45 | 0.8 | 1.039827 | 1.241127
CLEML-40146 | 2025-11-14 | 104404-L-19 | 1460 | 21.2 | 21 | 4.42 | 0.13 | 0.19 | 0.049 | 0.081 | 0.021 | 0.014 | 95.095 | 36.77 | 38.33 | 7.47 | 14.73 | 0.38 | 0.23 | 0.32 | 0.17 | 0.45 | 0.88 | 1.042426 | 1.245581
CLEML-40155 | 2025-11-14 | 104405-L-28 | 1482 | 23.1 | 23.2 | 4.36 | 0.13 | 0.4 | 0.03 | 0.078 | 0.041 | 0.013 | 94.948 | 36.49 | 38.84 | 7.23 | 15.08 | 0.26 | 0.19 | 0.34 | 0.16 | 0.38 | 0.79 | 1.064401 | 1.262538
CLEML-40180 | 2025-11-14 | 104406-L-17 | 1475 | 1 | 1.1 | 4.41 | 0.12 | 0.23 | 0.045 | 0.077 | 0.023 | 0.012 | 95.083 | 36.64 | 38.67 | 7.12 | 15.03 | 0.34 | 0.21 | 0.34 | 0.16 | 0.39 | 0.84 | 1.055404 | 1.249727
CLEML-40184 | 2025-11-15 | 104407-L-28 | 1473 | 2.3 | 2.4 | 4.37 | 0.13 | 0.38 | 0.032 | 0.079 | 0.037 | 0.012 | 94.96 | 36.49 | 39.06 | 7.19 | 14.92 | 0.28 | 0.18 | 0.34 | 0.16 | 0.37 | 0.76 | 1.07043 | 1.267471 |  | C | 6.5 | 24.8 | 18.4 | 0.6 | 3.35 | 52.85 | 1.347826 | 42.59259 | 858.575
CLEML-40188 | 2025-11-15 | 104408-L-20 | 1485 | 3.3 | 3.4 | 4.4 | 0.12 | 0.26 | 0.047 | 0.077 | 0.027 | 0.012 | 95.057 | 36.59 | 38.75 | 7.12 | 15.16 | 0.32 | 0.2 | 0.34 | 0.16 | 0.35 | 0.77 | 1.059033 | 1.253621 |  | A | 6.5 | NA
CLEML-40197 | 2025-11-15 | 104409-L-26 | 1482 | 5.15 | 5.25 | 4.33 | 0.13 | 0.52 | 0.036 | 0.083 | 0.045 | 0.012 | 94.844 | 36.81 | 38.48 | 7.01 | 15.27 | 0.29 | 0.21 | 0.34 | 0.16 | 0.38 | 0.8 | 1.045368 | 1.235805 |  | B | 14.3 | 24.6 | 18.2 | 0.6 | 3.22 | 53.38 | 1.351648 | 42.52336 | 848.51
CLEML-40207 | 2025-11-15 | 104410-L-21 | 1484 | 7.2 | 7.3 | 4.3 | 0.14 | 0.66 | 0.025 | 0.089 | 0.057 | 0.012 | 94.717 | 36.57 | 38.76 | 7.2 | 15.26 | 0.28 | 0.17 | 0.32 | 0.16 | 0.34 | 0.7 | 1.059885 | 1.256768
CLEML-40242 | 2025-11-15 | 104411-L-01 | 1490 | 8.5 | 9 | 4.32 | 0.14 | 0.58 | 0.022 | 0.084 | 0.054 | 0.014 | 94.786 | 37.07 | 38.3 | 7.22 | 15.21 | 0.31 | 0.16 | 0.33 | 0.15 | 0.33 | 0.71 | 1.03318 | 1.227947
CLEML-40247 | 2025-11-15 | 104412-L-08 | 1473 | 10.55 | 11.05 | 4.4 | 0.12 | 0.28 | 0.048 | 0.082 | 0.028 | 0.014 | 95.028 | 36.1 | 38.73 | 7.5 | 15.13 | 0.34 | 0.2 | 0.35 | 0.17 | 0.41 | 0.8 | 1.072853 | 1.280609
CLEML-40266 | 2025-11-15 | 104413-L-09 | 1494 | 12.1 | 12.2 | 4.39 | 0.15 | 0.69 | 0.017 | 0.09 | 0.062 | 0.014 | 94.587 | 35.91 | 39.2 | 7.43 | 15.27 | 0.26 | 0.17 | 0.32 | 0.16 | 0.34 | 0.69 | 1.091618 | 1.298524
CLEML-40277 | 2025-11-15 | 104414-L-06 | 1505 | 13.45 | 13.55 | 4.38 | 0.15 | 0.79 | 0.012 | 0.087 | 0.069 | 0.014 | 94.498 | 35.32 | 40.31 | 7.4 | 15.09 | 0.19 | 0.12 | 0.31 | 0.14 | 0.28 | 0.59 | 1.14128 | 1.350793
CLEML-40308 | 2025-11-15 | 104415-L-09 | 1484 | 16.05 | 16.15 | 4.38 | 0.14 | 0.33 | 0.037 | 0.086 | 0.033 | 0.015 | 94.979 | 36.61 | 38.71 | 7.25 | 14.92 | 0.33 | 0.2 | 0.33 | 0.18 | 0.42 | 0.78 | 1.057361 | 1.255395
CLEML-40313 | 2025-11-15 | 104416-L-21 | 1481 | 17.2 | 17.3 | 4.23 | 0.15 | 0.89 | 0.011 | 0.093 | 0.074 | 0.015 | 94.537 | 36.29 | 39.23 | 7.46 | 14.88 | 0.24 | 0.15 | 0.31 | 0.16 | 0.36 | 0.69 | 1.081014 | 1.28658
CLEML-40333 | 2025-11-15 | 104417-L-17 | 1484 | 20.1 | 20.2 | 4.41 | 0.13 | 0.32 | 0.042 | 0.079 | 0.024 | 0.014 | 94.981 | 36.61 | 38.74 | 7.44 | 14.67 | 0.34 | 0.19 | 0.34 | 0.19 | 0.45 | 0.77 | 1.058181 | 1.261404
CLEML-40347 | 2025-11-15 | 104418-L-20 | 1484 | 22.1 | 22.2 | 4.29 | 0.15 | 0.66 | 0.018 | 0.086 | 0.059 | 0.014 | 94.723 | 36.55 | 39.1 | 7.59 | 14.57 | 0.27 | 0.14 | 0.32 | 0.17 | 0.39 | 0.65 | 1.069767 | 1.277428
CLEML- | 2025-11-15 | 104419-L-28 | 1498 | 0 | 0.1 | 4.29 | 0.14 | 0.67 | 0.023 | 0.088 | 0.055 | 0.013 | 94.721 | 36.62 | 39.06 | 7.23 | 14.91 | 0.23 | 0.15 | 0.32 | 0.17 | 0.41 | 0.65 | 1.06663 | 1.264063
CLEML-40376 | 2025-11-16 | 104420-L-08 | 1494 | 1.3 | 1.4 | 4.26 | 0.14 | 0.77 | 0.016 | 0.084 | 0.064 | 0.013 | 94.653 | 36.29 | 39.25 | 7.29 | 15.11 | 0.19 | 0.13 | 0.31 | 0.17 | 0.39 | 0.62 | 1.081565 | 1.282447 |  | C | 6.5 | NA
CLEML-40380 | 2025-11-16 | 104421-L-25 | 1494 | 3.2 | 3.4 | 4.2 | 0.14 | 1.01 | 0.013 | 0.095 | 0.079 | 0.013 | 94.45 | 35.67 | 39.68 | 7.44 | 15.2 | 0.26 | 0.11 | 0.3 | 0.16 | 0.35 | 0.57 | 1.112419 | 1.320998 |  | A | 6.3 | 24.4 | 18 | 0.6 | 3.35 | 53.65 | 1.355556 | 42.45283 | 846.375
CLEML-40388 | 2025-11-16 | 104421-L-30 | 1514 | 4.2 | 4.3 | 4.33 | 0.14 | 0.54 | 0.022 | 0.087 | 0.049 | 0.014 | 94.818 | - | - | - | - | - | - | - | - | - | - | - | - |  | B | 14.3 | NA
CLEML-40390 | 2025-11-16 | 104422-L-01 | 1502 | 5.4 | 5.5 | 4.31 | 0.14 | 0.61 | 0.018 | 0.087 | 0.053 | 0.014 | 94.768 | 35.66 | 39.99 | 7.42 | 14.88 | 0.22 | 0.12 | 0.32 | 0.17 | 0.38 | 0.59 | 1.121425 | 1.329501
CLEML-40395 | 2025-11-16 | 104423-L-21 | 1488 | 7.3 | 7.4 | 4.32 | 0.14 | 0.48 | 0.021 | 0.08 | 0.045 | 0.014 | 94.9 | 35.82 | 39.61 | 7.47 | 14.83 | 0.27 | 0.15 | 0.32 | 0.19 | 0.44 | 0.65 | 1.105807 | 1.31435
CLEML-40433 | 2025-11-16 | 104424-L-08 | 1490 | 9.05 | 9.15 | 4.32 | 0.15 | 0.72 | 0.012 | 0.088 | 0.064 | 0.014 | 94.632 | 35.43 | 40.25 | 7.61 | 14.58 | 0.23 | 0.13 | 0.32 | 0.17 | 0.39 | 0.62 | 1.136043 | 1.350833
CLEML-40437 | 2025-11-16 | 104425-L-01 | 1505 | 11.1 | 11.2 | 4.29 | 0.14 | 0.79 | 0.011 | 0.09 | 0.07 | 0.014 | 94.595 | 34.92 | 40.68 | 7.74 | 14.82 | 0.14 | 0.11 | 0.32 | 0.15 | 0.31 | 0.56 | 1.164948 | 1.386598
CLEML-40457 | 2025-11-16 | 104426-L-08 | 1495 | 12.5 | 13 | 4.28 | 0.15 | 0.73 | 0.012 | 0.088 | 0.067 | 0.014 | 94.659 | 35.22 | 40.04 | 7.61 | 15.09 | 0.21 | 0.13 | 0.31 | 0.17 | 0.38 | 0.6 | 1.136854 | 1.352924
CLEML-40467 | 2025-11-16 | 104427-L-01 | 1495 | 14.5 | 15 | 4.3 | 0.14 | 0.64 | 0.021 | 0.084 | 0.055 | 0.013 | 94.747 | 35.62 | 39.65 | 7.58 | 15.04 | 0.22 | 0.12 | 0.32 | 0.19 | 0.42 | 0.6 | 1.113139 | 1.32594
CLEML-40502 | 2025-11-16 | 104428-L-26 | 1462 | 16.3 | 16.4 | 4.39 | 0.13 | 0.31 | 0.057 | 0.079 | 0.021 | 0.017 | 94.996 | 36.39 | 38.32 | 7.62 | 14.81 | 0.46 | 0.22 | 0.32 | 0.22 | 0.54 | 0.83 | 1.053037 | 1.262435
CLEML-40511 | 2025-11-16 | 104429-L-27 | 1473 | 18.3 | 18.4 | 4.16 | 0.13 | 0.52 | 0.034 | 0.079 | 0.044 | 0.013 | 95.02 | 36.49 | 38.96 | 7.37 | 14.62 | 0.33 | 0.19 | 0.34 | 0.19 | 0.51 | 0.77 | 1.06769 | 1.269663
CLEML-40529 | 2025-11-16 | 104430-L-26 | 1480 | 19.4 | 19.5 | 4.3 | 0.15 | 0.63 | 0.022 | 0.089 | 0.058 | 0.012 | 94.739 | 35.88 | 39.26 | 7.48 | 15.15 | 0.2 | 0.15 | 0.32 | 0.19 | 0.42 | 0.7 | 1.094203 | 1.302676
CLEML-40539 | 2025-11-16 | 104431-L-11 | 1485 | 21.4 | 21.5 | 4.37 | 0.13 | 0.39 | 0.037 | 0.083 | 0.036 | 0.014 | 94.94 | 37.42 | 37.87 | 7.2 | 15.04 | 0.29 | 0.19 | 0.31 | 0.19 | 0.49 | 0.75 | 1.012026 | 1.204436
CLEML-40544 | 2025-11-16 | 104432-L-26 | 1444 | 23.25 | 23.35 | 4.42 | 0.09 | 0.13 | 0.082 | 0.079 | 0.01 | 0.011 | 95.178 | 37.29 | 37.49 | 7.13 | 15.01 | 0.68 | 0.28 | 0.31 | 0.21 | 0.49 | 0.89 | 1.005363 | 1.196567
CLEML-40561 | 2025-11-17 | 104433-L-17 | 1464 | 0.5 | 1 | 4.26 | 0.14 | 0.8 | 0.023 | 0.083 | 0.061 | 0.015 | 94.618 | 36.82 | 38.25 | 7.22 | 15.1 | 0.38 | 0.2 | 0.33 | 0.18 | 0.5 | 0.78 | 1.038838 | 1.234927 |  | C | 22.5 | 24.8 | 18.2 | 0.6 | 3.48 | 52.92 | 1.362637 | 42.32558 | 862.54
CLEML-40570 | 2025-11-17 | 104434-L-20 | 1490 | 3.3 | 3.4 | 4.22 | 0.14 | 0.94 | 0.018 | 0.089 | 0.076 | 0.012 | 94.505 | 35.29 | 39.55 | 7.5 | 15.58 | 0.21 | 0.13 | 0.31 | 0.16 | 0.38 | 0.65 | 1.120714 | 1.333239 |  | A | 6.3 | NA
CLEML-40574 | 2025-11-17 | 104435-L-22 | 1469 | 4.38 | 4.48 | 4.36 | 0.12 | 0.4 | 0.041 | 0.078 | 0.035 | 0.012 | 94.954 | 36.34 | 38.3 | 7.35 | 15.26 | 0.31 | 0.16 | 0.31 | 0.16 | 0.49 | 0.72 | 1.053935 | 1.256192 |  | B | 14.3 | 24.4 | 17.6 | 0.6 | 3.35 | 54.05 | 1.386364 | 41.90476 | 846.375
CLEML-40580 | 2025-11-17 | 104436-L-06 | 1461 | 6.4 | 6.5 | 4.28 | 0.13 | 0.71 | 0.032 | 0.086 | 0.052 | 0.016 | 94.694 | 37.13 | 37.79 | 7.27 | 15.01 | 0.4 | 0.22 | 0.31 | 0.21 | 0.52 | 0.83 | 1.017775 | 1.213574
CLEML-40609 | 2025-11-17 | 104437-L-22 | 1480 | 8.15 | 8.25 | 4.23 | 0.14 | 0.9 | 0.02 | 0.096 | 0.074 | 0.012 | 94.528 | 35.68 | 39.24 | 7.23 | 15.55 | 0.33 | 0.14 | 0.32 | 0.16 | 0.41 | 0.69 | 1.099776 | 1.30241
CLEML-40635 | 2025-11-17 | 104438-L-17 | 1446 | 11.25 | 11.35 | 4.22 | 0.13 | 0.92 | 0.018 | 0.085 | 0.075 | 0.012 | 94.54 | 35.86 | 37.69 | 7.1 | 15.3 | 0.56 | 0.26 | 0.34 | 0.2 | 0.52 | 0.92 | 1.051032 | 1.249024
CLEML-40651 | 2025-11-17 | 104439-L-26 | 1480 | 12.55 | 13.05 | 4.35 | 0.14 | 0.83 | 0.02 | 0.093 | 0.07 | 0.012 | 94.485 | 35.67 | 39.36 | 7.32 | 15.39 | 0.28 | 0.15 | 0.33 | 0.15 | 0.36 | 0.73 | 1.103448 | 1.308663
CLEML-40667 | 2025-11-17 | 104440-L-11 | 1483 | 15.3 | 15.4 | 4.35 | 0.12 | 0.45 | 0.05 | 0.083 | 0.039 | 0.011 | 94.897 | 37.27 | 38.37 | 7.02 | 15.13 | 0.33 | 0.15 | 0.26 | 0.17 | 0.45 | 0.73 | 1.029514 | 1.21787
CLEML-40698 | 2025-11-17 | 104441-L-08 | 1472 | 17.5 | 18 | 4.26 | 0.13 | 0.23 | 0.041 | 0.085 | 0.027 | 0.013 | 95.214 | 36.65 | 38.87 | 7.23 | 14.75 | 0.37 | 0.21 | 0.27 | 0.15 | 0.41 | 0.99 | 1.060573 | 1.257844
CLEML-40718 | 2025-11-17 | 104442-L-13 | 1477 | 19.4 | 19.5 | 4.32 | 0.13 | 0.4 | 0.027 | 0.088 | 0.045 | 0.012 | 94.978 | 36.011 | 39.65 | 7.23 | 14.91 | 0.27 | 0.14 | 0.31 | 0.14 | 0.34 | 0.8 | 1.101052 | 1.301824
CLEML-40728 | 2025-11-17 | 104443-L-07 | 1472 | 21.5 | 22 | 4.26 | 0.12 | 0.31 | 0.045 | 0.084 | 0.032 | 0.013 | 95.136 | 36.4 | 39.11 | 7.15 | 15 | 0.3 | 0.18 | 0.29 | 0.16 | 0.41 | 0.88 | 1.074451 | 1.270879
CLEML-40736 | 2025-11-17 | 104444-L-006 | 1473 | 23.4 | 23.5 | 4.35 | 0.13 | 0.46 | 0.053 | 0.089 | 0.04 | 0.013 | 94.865 | 36.88 | 38.36 | 6.97 | 15.21 | 0.38 | 0.22 | 0.24 | 0.17 | 0.47 | 0.99 | 1.04013 | 1.229121
CLEML-40756 | 2025-11-18 | 104445-L-30 | 1483 | 1.5 | 2 | 4.29 | 0.14 | 0.92 | 0.021 | 0.092 | 0.074 | 0.013 | 94.45 | 37.06 | 38.38 | 7.06 | 15.2 | 0.35 | 0.26 | 0.26 | 0.16 | 0.41 | 0.84 | 1.035618 | 1.22612 |  | C | 22.5 | NA
CLEML-40759 | 2025-11-18 | 104446-L-08 | 1488 | 4.1 | 4.2 | 4.27 | 0.14 | 0.74 | 0.025 | 0.086 | 0.064 | 0.013 | 94.662 | 35.77 | 38.88 | 7.02 | 16.19 | 0.26 | 0.15 | 0.31 | 0.16 | 0.4 | 0.76 | 1.086944 | 1.283198 |  | A | 6.3 | 24.6 | 18 | 0.4 | 3.22 | 53.78 | 1.366667 | 42.25352 | 848.51
CLEML-40767 | 2025-11-18 | 104447-L-25 | 1485 | 5.4 | 5.5 | 4.33 | 0.13 | 0.53 | 0.033 | 0.084 | 0.048 | 0.013 | 94.832 | 35.95 | 38.49 | 7.05 | 16.17 | 0.32 | 0.18 | 0.32 | 0.17 | 0.43 | 0.82 | 1.070654 | 1.266759 |  | B | 14.3 | NA
CLEML-40795 | 2025-11-18 | 104448-L-08 | 1431 | 8.45 | 8.55 | 4.4 | 0.11 | 0.28 | 0.064 | 0.086 | 0.025 | 0.013 | 95.022 | 37.42 | 36.97 | 7.12 | 14.97 | 0.82 | 0.31 | 0.26 | 0.22 | 0.58 | 1.18 | 0.9879743 | 1.178247
CLEML-40803 | 2025-11-18 | 104449-L-25 | 1464 | 10.25 | 10.35 | 4.43 | 0.12 | 0.54 | 0.033 | 0.088 | 0.051 | 0.012 | 94.726 | 36.54 | 37.99 | 7.13 | 15.83 | 0.29 | 0.18 | 0.34 | 0.17 | 0.42 | 0.84 | 1.039683 | 1.234811
CLEML-40828 | 2025-11-18 | 104450-L-03 | 1469 | 12.1 | 12.2 | 4.44 | 0.12 | 0.49 | 0.041 | 0.077 | 0.043 | 0.013 | 94.776 | 36.31 | 37.65 | 7.12 | 16.18 | 0.41 | 0.19 | 0.35 | 0.18 | 0.44 | 0.9 | 1.036904 | 1.232994
CLEML-40838 | 2025-11-18 | 104451-L-25 | 1459 | 14.3 | 14.4 | 4.37 | 0.11 | 0.37 | 0.083 | 0.076 | 0.02 | 0.013 | 94.958 | 37.38 | 36.39 | 6.98 | 16.04 | 0.52 | 0.26 | 0.32 | 0.21 | 0.54 | 1 | 0.9735152 | 1.160246
CLEML-40848 | 2025-11-18 | 104452-L-20 | 1454 | 15.5 | 16 | 4.5 | 0.1 | 0.27 | 0.073 | 0.075 | 0.025 | 0.011 | 94.946 | 37.67 | 36.65 | 7.13 | 15.62 | 0.42 | 0.23 | 0.36 | 0.18 | 0.48 | 1.01 | 0.9729228 | 1.162198
CLEML-40892 | 2025-11-18 | 104453-L-28 | 1462 | 18.45 | 18.55 | 4.32 | 0.13 | 0.34 | 0.05 | 0.095 | 0.033 | 0.015 | 95.017 | 36.67 | 37.74 | 7.28 | 15.62 | 0.39 | 0.22 | 0.28 | 0.18 | 0.45 | 1.07 | 1.029179 | 1.227707
CLEML-40894 | 2025-11-18 | 104453-L-28 | NA | 19.25 | 19.35 | 4.26 | 0.13 | 0.66 | 0.03 | 0.088 | 0.056 | 0.015 | 94.761 | - | - | - | - | - | - | - | - | - | - | - | -
CLEML-40917 | 2025-11-18 | 104454-L-22 | 1495 | 21.3 | 21.4 | 4.22 | 0.14 | 1.02 | 0.019 | 0.096 | 0.082 | 0.016 | 94.407 | 35.65 | 38.96 | 7.71 | 15.62 | 0.24 | 0.13 | 0.3 | 0.15 | 0.36 | 0.76 | 1.092847 | 1.309116
CLEML-40925 | 2025-11-18 | 104455-L-17 | 1491 | 22.4 | 22.5 | 4.29 | 0.13 | 0.66 | 0.032 | 0.08 | 0.057 | 0.015 | 94.736 | 35.86 | 38.01 | 8.3 | 15.07 | 0.72 | 0.16 | 0.3 | 0.18 | 0.48 | 0.82 | 1.059955 | 1.291411
CLEML-40943 | 2025-11-19 | 104456-L-30 | 1502 | 0.5 | 1 | 4.29 | 0.14 | 0.66 | 0.025 | 0.082 | 0.058 | 0.017 | 94.728 | 36.1 | 38.5 | 7.77 | 15.36 | 0.31 | 0.16 | 0.3 | 0.17 | 0.4 | 0.82 | 1.066482 | 1.281717 |  | C | 22.5 | 24.8 | 18 | 0.4 | 3.35 | 53.45 | 1.377778 | 42.05607 | 858.575
CLEML-40950 | 2025-11-19 | 104457-L-04 | 1485 | 2.33 | 2.43 | 4.37 | 0.13 | 0.39 | 0.03 | 0.077 | 0.041 | 0.017 | 94.945 | 36.13 | 38.37 | 7.76 | 15.46 | 0.33 | 0.16 | 0.32 | 0.16 | 0.39 | 0.82 | 1.061998 | 1.276778 |  | A | 6.3
CLEML-40953 | 2025-11-19 | 104458-L-30 | 1462 | 4.2 | 4.3 | 4.41 | 0.12 | 0.23 | 0.053 | 0.087 | 0.024 | 0.017 | 95.059 | 36.72 | 37.58 | 7.8 | 14.83 | 0.56 | 0.26 | 0.28 | 0.22 | 0.55 | 1.08 | 1.02342 | 1.235839 |  | B | 14.3 | 24.4 | 18 | 0.6 | 3.48 | 53.52 | 1.355556 | 42.45283 | 850.34
CLEML-40958 | 2025-11-19 | 104458-L-01 | 1462 | 5.2 | 5.3 | 4.28 | 0.12 | 0.41 | 0.046 | 0.096 | 0.035 | 0.019 | 94.994 | - | - | - | - | - | - | - | - | - | - | - | -
CLEML-40960 | 2025-11-19 | 104459-L-25 | 1480 | 6.45 | 6.55 | 4.33 | 0.15 | 1 | 0.014 | 0.085 | 0.084 | 0.016 | 94.321 | 35.52 | 39.08 | 7.55 | 15.73 | 0.28 | 0.14 | 0.3 | 0.15 | 0.36 | 0.78 | 1.100225 | 1.312782
CLEML-40966 | 2025-11-19 | 104459-L-20 | 1480 | 7.1 | 7.2 | 4.43 | 0.12 | 0.53 | 0.038 | 0.083 | 0.048 | 0.015 | 94.736 | 35.52 | 39.08 | 7.55 | 15.73 | 0.28 | 0.14 | 0.3 | 0.15 | 0.36 | 0.78 | 1.100225 | 1.312782
CLEML-40992 | 2025-11-19 | 104460-L-30 | 1476 | 8.5 | 9 | 4.41 | 0.12 | 0.23 | 0.05 | 0.09 | 0.026 | 0.015 | 95.059 | 36.61 | 37.83 | 7.7 | 15.16 | 0.42 | 0.22 | 0.27 | 0.18 | 0.47 | 1.02 | 1.033324 | 1.243649
CLEML-41005 | 2025-11-19 | 104461-L-17 | 1469 | 10.5 | 11 | 4.28 | 0.15 | 0.73 | 0.025 | 0.088 | 0.061 | 0.018 | 94.648 | 36.14 | 38.87 | 7.64 | 14.93 | 0.35 | 0.19 | 0.28 | 0.16 | 0.41 | 0.91 | 1.07554 | 1.28694
CLEML-41031 | 2025-11-19 | 104462-L-30 | 1501 | 13.3 | 13.4 | 4.44 | 0.12 | 0.51 | 0.037 | 0.091 | 0.043 | 0.016 | 94.743 | 35.79 | 38.85 | 7.89 | 15.16 | 0.35 | 0.17 | 0.32 | 0.17 | 0.42 | 0.78 | 1.085499 | 1.305951
CLEML-41065 | 2025-11-19 | 104463-L-27 | 1465 | 16 | 16.1 | 4.42 | 0.11 | 0.56 | 0.046 | 0.08 | 0.04 | 0.016 | 94.728 | 36.211 | 37.69 | 7.65 | 15.1 | 0.56 | 0.29 | 0.25 | 0.23 | 0.61 | 1.08 | 1.040844 | 1.252106
CLEML-41075 | 2025-11-19 | 104464-L-31 | 1502 | 18.1 | 18.2 | 4.42 | 0.14 | 0.86 | 0.02 | 0.075 | 0.067 | 0.017 | 94.401 | 35.35 | 39.5 | 7.6 | 15.43 | 0.31 | 0.15 | 0.33 | 0.15 | 0.38 | 0.71 | 1.117397 | 1.33239
CLEML-41092 | 2025-11-19 | 104465-L-27 | 1503 | 19.5 | 20 | 4.35 | 0.15 | 1.12 | 0.015 | 0.1 | 0.088 | 0.017 | 94.16 | 35.39 | 39.73 | 7.63 | 15.2 | 0.33 | 0.13 | 0.31 | 0.14 | 0.34 | 0.69 | 1.122634 | 1.338231
CLEML-41099 | 2025-11-19 | 104466-L-17 | 1498 | 19.5 | 20 | 4.38 | 0.12 | 0.74 | 0.025 | 0.084 | 0.052 | 0.017 | 94.582 | 36.55 | 38.88 | 7.53 | 14.95 | 0.28 | 0.14 | 0.29 | 0.18 | 0.45 | 0.66 | 1.063748 | 1.269767
CLEML-41109 | 2025-11-19 | 104467-L-18 | 1448 | 23.1 | 23.2 | 4.39 | 0.1 | 0.15 | 0.082 | 0.094 | 0.016 | 0.017 | 95.151 | 37.71 | 36.88 | 7.58 | 15.24 | 0.64 | 0.25 | 0.25 | 0.18 | 0.5 | 0.66 | 0.9779899 | 1.178998
CLEML-41127 | 2025-11-20 | 104468-L-11 | 1493 | 1.2 | 1.3 | 4.2 | 0.14 | 1 | 0.017 | 0.086 | 0.079 | 0.013 | 94.465 | 36.28 | 38.51 | 7.49 | 15.51 | 0.3 | 0.15 | 0.28 | 0.16 | 0.42 | 0.79 | 1.061466 | 1.267916
CLEML-41131 | 2025-11-20 | 104469-L-30 | 1495 | 4.2 | 4.3 | 4.36 | 0.12 | 0.47 | 0.038 | 0.08 | 0.041 | 0.016 | 94.875 | 36.29 | 38.2 | 7.48 | 15.68 | 0.37 | 0.16 | 0.29 | 0.18 | 0.44 | 0.79 | 1.052632 | 1.258749 |  | A | 6.3 | 24.802 | 18.2 | 0.6 | 3.08 | 53.318 | 1.362747 | 42.32361 | 850.401
CLEML-41141 | 2025-11-20 | 104470-L-09 | 1473 | 5.4 | 5.5 | 4.28 | 0.13 | 0.73 | 0.03 | 0.083 | 0.055 | 0.016 | 94.676 | 37.33 | 37.6 | 7.48 | 15.22 | 0.34 | 0.17 | 0.25 | 0.2 | 0.47 | 0.82 | 1.007233 | 1.207608
CLEML-41167 | 2025-11-20 | 104471-L-13 | 1479 | 8 | 8.1 | 4.33 | 0.12 | 0.53 | 0.04 | 0.08 | 0.039 | 0.013 | 94.848 | 37.16 | 37.56 | 7.44 | 15.33 | 0.38 | 0.2 | 0.28 | 0.2 | 0.49 | 0.86 | 1.010764 | 1.21098
CLEML-41182 | 2025-11-20 | 104472-L-17 | 1468 | 9.4 | 9.5 | 4.27 | 0.12 | 0.74 | 0.047 | 0.079 | 0.029 | 0.012 | 94.703 | 37.02 | 37.34 | 7.31 | 15.69 | 0.42 | 0.22 | 0.29 | 0.2 | 0.41 | 0.91 | 1.008644 | 1.206105
CLEML-41199 | 2025-11-20 | 104473-L-20 | 1446 | 11.5 | 12 | 4.45 | 0.09 | 0.11 | 0.087 | 0.079 | 0.011 | 0.013 | 95.16 | 37.58 | 37.38 | 7.3 | 14.6 | 0.68 | 0.27 | 0.25 | 0.23 | 0.55 | 1.03 | 0.994678 | 1.18893
CLEML-41206 | 2025-11-20 | 104473-L-27 2ND | 1446 | 13.3 | 13.4 | 4.52 | 0.14 | 0.8 | 0.019 | 0.079 | 0.065 | 0.017 | 94.36 | - | - | - | - | - | - | - | - | - | - | - | -
CLEML-41222 | 2025-11-20 | 104474-L-30 | 1474 | 13.45 | 13.55 | 4.48 | 0.11 | 0.36 | 0.049 | 0.085 | 0.029 | 0.014 | 94.873 | 37.18 | 38.21 | 7.44 | 14.53 | 0.45 | 0.23 | 0.26 | 0.17 | 0.46 | 0.97 | 1.027703 | 1.227811
CLEML-41252 | 2025-11-20 | 104475-L-09 | 1478 | 17.45 | 17.55 | 4.33 | 0.15 | 0.88 | 0.016 | 0.118 | 0.098 | 0.017 | 94.391 | 35.86 | 39.45 | 7.37 | 15.19 | 0.35 | 0.15 | 0.29 | 0.15 | 0.35 | 0.72 | 1.100112 | 1.305633
CLEML-41277 | 2025-11-20 | 104476-L-28 | 1497 | 19.25 | 19.35 | 4.43 | 0.13 | 0.57 | 0.021 | 0.075 | 0.053 | 0.014 | 94.707 | 35.48 | 39.97 | 7.45 | 14.95 | 0.53 | 0.12 | 0.3 | 0.13 | 0.3 | 0.65 | 1.12655 | 1.336528
CLEML-41286 | 2025-11-20 | 104477-L-20 | 1483 | 21.15 | 21.25 | 4.37 | 0.13 | 0.69 | 0.026 | 0.082 | 0.056 | 0.014 | 94.632 | 35.59 | 39.65 | 7.78 | 14.65 | 0.48 | 0.16 | 0.29 | 0.16 | 0.35 | 0.78 | 1.114077 | 1.332678
CLEML-41291 | 2025-11-20 | 104478-L-18 | 1482 | 22.4 | 22.5 | 4.4 | 0.12 | 0.43 | 0.038 | 0.075 | 0.036 | 0.014 | 94.887 | 36.34 | 38.66 | 7.43 | 15.03 | 0.48 | 0.19 | 0.27 | 0.19 | 0.45 | 0.84 | 1.063841 | 1.268299
CLEML-41311 | 2025-11-21 | 104479-L-25 | 1469 | 0.4 | 0.5 | 4.11 | 0.12 | 0.44 | 0.042 | 0.082 | 0.035 | 0.014 | 95.157 | 37.1 | 37.56 | 7.43 | 15.13 | 0.48 | 0.23 | 0.26 | 0.2 | 0.5 | 0.98 | 1.012399 | 1.212668
CLEML-41318 | 2025-11-21 | 104480-L-24 | 1490 | 3 | 3.1 | 4.43 | 0.14 | 1.12 | 0.017 | 0.082 | 0.08 | 0.014 | 94.117 | 36.19 | 38.81 | 7.44 | 15.47 | 0.36 | 0.13 | 0.29 | 0.16 | 0.38 | 0.66 | 1.072396 | 1.277977 |  | C | 22.3 | 24.8 | 18.6 | 0.6 | 3.35 | 52.65 | 1.333333 | 42.85714 | 858.575
CLEML-41327 | 2025-11-21 | 104481-L-01 | 1501 | 5.2 | 5.3 | 4.46 | 0.13 | 0.67 | 0.027 | 0.074 | 0.051 | 0.012 | 94.576 | 35.93 | 38.85 | 7.53 | 15.7 | 0.23 | 0.13 | 0.31 | 0.16 | 0.4 | 0.64 | 1.081269 | 1.290843
CLEML-41335 | 2025-11-21 | 104482 L-31 | 1488 | 7.15 | 7.25 | 4.37 | 0.12 | 0.39 | 0.043 | 0.075 | 0.032 | 0.012 | 94.958 | 36.92 | 38.06 | 7.38 | 15.28 | 0.33 | 0.17 | 0.28 | 0.2 | 0.5 | 0.78 | 1.030878 | 1.230769
CLEML-41368 | 2025-11-21 | 104483 L-18 | 1453 | 8.5 | 9 | 4.43 | 0.11 | 0.26 | 0.059 | 0.086 | 0.025 | 0.013 | 95.017 | 37.28 | 37.71 | 7.39 | 14.9 | 0.46 | 0.22 | 0.26 | 0.19 | 0.5 | 0.96 | 1.011534 | 1.209764
CLEML-41370 | 2025-11-21 | 104484 L-08 | 1467 | 10.1 | 10.2 | 4.31 | 0.13 | 0.58 | 0.03 | 0.078 | 0.049 | 0.012 | 94.811 | 36.98 | 38.29 | 7.39 | 14.96 | 0.33 | 0.19 | 0.26 | 0.17 | 0.43 | 0.89 | 1.035425 | 1.235262
CLEML-41392 | 2025-11-21 | 104485 L-01 | 1473 | 12.3 | 12.4 | 4.35 | 0.12 | 0.28 | 0.042 | 0.081 | 0.03 | 0.014 | 95.083 | 36.58 | 38.48 | 7.46 | 15.01 | 0.42 | 0.2 | 0.29 | 0.15 | 0.39 | 0.91 | 1.051941 | 1.255878
CLEML-41406 | 2025-11-21 | 104486 L-08 | 1478 | 14.5 | 15 | 4.23 | 0.12 | 0.45 | 0.042 | 0.082 | 0.037 | 0.012 | 95.027 | 36.71 | 38.42 | 7.29 | 15.34 | 0.37 | 0.16 | 0.29 | 0.14 | 0.38 | 0.8 | 1.046581 | 1.245165
CLEML-41438 | 2025-11-21 | 104487 L-17 | 1484 | 16.5 | 17 | 4.4 | 0.13 | 0.72 | 0.025 | 0.077 | 0.058 | 0.012 | 94.578 | 36.2 | 38.84 | 7.46 | 15.28 | 0.34 | 0.16 | 0.29 | 0.15 | 0.37 | 0.81 | 1.072928 | 1.279006
CLEML-41453 | 2025-11-21 | 104488 L-19 | 1490 | 18.3 | 18.3 | 4.19 | 0.13 | 1.05 | 0.019 | 0.078 | 0.075 | 0.012 | 94.446 | 35.45 | 39.21 | 7.41 | 15.89 | 0.28 | 0.13 | 0.32 | 0.14 | 0.34 | 0.72 | 1.106065 | 1.315092
CLEML-41465 | 2025-11-21 | 104489 L-31 | 1500 | 21 | 21.1 | 4.16 | 0.13 | 0.9 | 0.023 | 0.089 | 0.069 | 0.011 | 94.618 | 35.17 | 39.07 | 7.63 | 16.15 | 0.28 | 0.11 | 0.33 | 0.15 | 0.37 | 0.62 | 1.11089 | 1.327836
CLEML-41469 | 2025-11-21 | 104490 L-27 | 1488 | 23 | 23.1 | 4.12 | 0.13 | 0.56 | 0.031 | 0.081 | 0.049 | 0.011 | 95.018 | 35.86 | 38.52 | 7.58 | 15.81 | 0.34 | 0.14 | 0.32 | 0.17 | 0.41 | 0.73 | 1.074177 | 1.285555
CLEML-41490 | 2025-11-22 | 104491 L-07 | 1490 | 0.4 | 0.5 | 4.3 | 0.13 | 0.69 | 0.027 | 0.078 | 0.056 | 0.011 | 94.708 | 36.24 | 38.19 | 7.64 | 15.65 | 0.29 | 0.15 | 0.29 | 0.2 | 0.45 | 0.79 | 1.05 | 1.26
CLEML-41493 | 2025-11-22 | 104492 L-21 | 1497 | 2.3 | 2.4 | 4.48 | 0.13 | 0.72 | 0.027 | 0.075 | 0.058 | 0.01 | 94.5 | 35.71 | 38.55 | 7.59 | 16.03 | 0.25 | 0.13 | 0.32 | 0.19 | 0.42 | 0.7 | 1.07953 | 1.292075 |  | A | 6.3 | 24.4 | 18.4 | 0.6 | 3.48 | 53.12 | 1.326087 | 42.99065 | 850.34
CLEML-41502 | 2025-11-22 | 104493 L-11 | 1476 | 4.4 | 4.5 | 4.09 | 0.12 | 0.49 | 0.037 | 0.088 | 0.043 | 0.013 | 95.119 | 36.68 | 37.69 | 7.62 | 15.52 | 0.34 | 0.19 | 0.28 | 0.21 | 0.48 | 0.89 | 1.027535 | 1.235278
CLEML-41509 | 2025-11-22 | 104494 L-24 | 1487 | 6.15 | 6.25 | 4.29 | 0.12 | 0.66 | 0.033 | 0.082 | 0.05 | 0.0122 | 94.7528 | 37.02 | 37.59 | 7.49 | 15.58 | 0.34 | 0.16 | 0.27 | 0.19 | 0.46 | 0.78 | 1.015397 | 1.21772
CLEML-41533 | 2025-11-22 | 104495 L-24 | 1475 | 8.02 | 8.12 | 4.4 | 0.12 | 0.29 | 0.05 | 0.08 | 0.029 | 0.0129 | 95.0181 | 37.47 | 37.31 | 7.72 | 14.93 | 0.38 | 0.21 | 0.27 | 0.2 | 0.5 | 0.87 | 0.9957299 | 1.201761
CLEML-41550 | 2025-11-22 | 104496 L-28 | 1476 | 10.17 | 10.27 | 4.3 | 0.14 | 0.66 | 0.025 | 0.089 | 0.056 | 0.015 | 94.715 | 36.24 | 38.22 | 7.82 | 15.26 | 0.43 | 0.18 | 0.3 | 0.18 | 0.43 | 0.83 | 1.054636 | 1.270419
CLEML-41581 | 2025-11-22 | 104497 L-01 | 1487 | 13.15 | 13.25 | 4.27 | 0.13 | 0.75 | 0.022 | 0.083 | 0.061 | 0.0132 | 94.6708 | 35.33 | 38.59 | 7.6 | 16.21 | 0.29 | 0.15 | 0.35 | 0.16 | 0.39 | 0.73 | 1.092273 | 1.307387
CLEML-41590 | 2025-11-22 | 104498 L-06 | 1470 | 15.3 | 15.4 | 4.21 | 0.13 | 0.58 | 0.025 | 0.075 | 0.051 | 0.0132 | 94.9158 | 36 | 38.52 | 7.69 | 15.52 | 0.32 | 0.15 | 0.3 | 0.19 | 0.45 | 0.75 | 1.07 | 1.283611
CLEML-41623 | 2025-11-22 | 104499 L-21 | 1477 | 17.08 | 17.18 | 4.29 | 0.14 | 0.68 | 0.027 | 0.087 | 0.058 | 0.015 | 94.703 | 36.88 | 37.55 | 7.52 | 14.99 | 0.54 | 0.22 | 0.24 | 0.27 | 0.62 | 0.96 | 1.018167 | 1.222072
CLEML-41632 | 2025-11-22 | 104500-L-19 | 1471 | 18.4 | 18.5 | 4.05 | 0.12 | 0.45 | 0.049 | 0.095 | 0.036 | 0.013 | 95.187 | 37.21 | 37.33 | 7.52 | 15.09 | 0.46 | 0.22 | 0.25 | 0.25 | 0.61 | 0.95 | 1.003225 | 1.205321
CLEML-41639 | 2025-11-22 | 104501-L-20 | 1466 | 20.05 | 20.15 | 4.11 | 0.12 | 0.44 | 0.054 | 0.078 | 0.028 | 0.018 | 95.152 | 37.59 | 36.75 | 7.61 | 15.1 | 0.57 | 0.22 | 0.24 | 0.24 | 0.58 | 0.97 | 0.9776536 | 1.180101
CLEML-41651 | 2025-11-22 | 104502-L-27 | 1461 | 21.5 | 22 | 4.45 | 0.12 | 0.5 | 0.049 | 0.079 | 0.035 | 0.015 | 94.752 | 37.34 | 36.94 | 7.45 | 15.43 | 0.53 | 0.22 | 0.25 | 0.22 | 0.53 | 0.97 | 0.9892876 | 1.188806
CLEML-41673 | 2025-11-23 | 104503-L-06 | 1459 | 1.2 | 1.3 | 4.33 | 0.11 | 0.55 | 0.043 | 0.085 | 0.039 | 0.014 | 94.829 | 38.08 | 36.38 | 7.43 | 15.21 | 0.55 | 0.25 | 0.24 | 0.21 | 0.52 | 1.02 | 0.9553571 | 1.150473 |  | C | 22.3 | 24.6 | 18.2 | 0.6 | 3.22 | 53.38 | 1.351648 | 42.52336 | 848.51
CLEML-41680 | 2025-11-23 | 104504-L-04 | 1482 | 2.2 | 2.3 | 4.25 | 0.13 | 0.66 | 0.03 | 0.083 | 0.052 | 0.013 | 94.782 | 36.42 | 38.25 | 7.52 | 15.59 | 0.37 | 0.16 | 0.29 | 0.16 | 0.39 | 0.75 | 1.050247 | 1.256727 |  | A | 6.3 | NR
CLEML-41690 | 2025-11-23 | 104505-L-27 | 1481 | 5.05 | 5.15 | 4.33 | 0.13 | 0.52 | 0.029 | 0.083 | 0.044 | 0.014 | 94.85 | 36.06 | 38.7 | 7.49 | 15.51 | 0.31 | 0.17 | 0.3 | 0.16 | 0.39 | 0.78 | 1.073211 | 1.280921 |  | B | 14.3 | 24.8 | 18.2 | 0.4 | 3.08 | 53.52 | 1.362637 | 42.32558 | 850.34
CLEML-41697 | 2025-11-23 | 104506-L-27 | 1473 | 7.05 | 7.15 | 4.42 | 0.11 | 0.22 | 0.064 | 0.089 | 0.02 | 0.0121 | 95.0649 | 37.21 | 37.52 | 7.59 | 14.93 | 0.48 | 0.22 | 0.27 | 0.21 | 0.5 | 0.91 | 1.008331 | 1.212309
CLEML-41732 | 2025-11-23 | 104507-L-07 | 1455 | 9.3 | 9.4 | 4.35 | 0.11 | 0.35 | 0.057 | 0.095 | 0.026 | 0.012 | 95 | 37.13 | 37.95 | 7.68 | 14.55 | 0.43 | 0.23 | 0.27 | 0.2 | 0.48 | 0.97 | 1.022085 | 1.228925
CLEML-41736 | 2025-11-23 | 104508-L-31 | 1481 | 10.35 | 10.45 | 4.33 | 0.13 | 0.93 | 0.018 | 0.086 | 0.07 | 0.013 | 94.423 | 36.46 | 39.07 | 7.62 | 14.72 | 0.32 | 0.16 | 0.28 | 0.15 | 0.38 | 0.74 | 1.071585 | 1.280581
CLEML-41762 | 2025-11-23 | 104509-L-25 | 1487 | 13 | 13.1 | 4.3 | 0.12 | 0.63 | 0.028 | 0.079 | 0.052 | 0.0113 | 94.7797 | 36.05 | 39.44 | 7.46 | 15.08 | 0.3 | 0.14 | 0.31 | 0.14 | 0.34 | 0.64 | 1.094036 | 1.300971
CLEML-41778 | 2025-11-23 | 104510-L-26 | 1440 | 15.3 | 15.4 | 4.33 | 0.11 | 0.55 | 0.052 | 0.097 | 0.027 | 0.013 | 94.821 | 37.48 | 38.06 | 7.39 | 14.39 | 0.55 | 0.22 | 0.25 | 0.19 | 0.4 | 0.9 | 1.015475 | 1.212647
CLEML-41808 | 2025-11-23 | 104511-L-27 | 1499 | 17.25 | 17.35 | 4.17 | 0.13 | 1.08 | 0.016 | 0.073 | 0.072 | 0.01 | 94.449 | 35.6 | 39.89 | 7.37 | 15.24 | 0.36 | 0.11 | 0.31 | 0.13 | 0.3 | 0.58 | 1.120506 | 1.327528
CLEML-41824 | 2025-11-23 | 104512-L-21 | 1478 | 20.05 | 20.15 | 4.39 | 0.11 | 0.29 | 0.045 | 0.08 | 0.023 | 0.011 | 95.051 | 36.2 | 39 | 7.52 | 14.78 | 0.49 | 0.18 | 0.29 | 0.19 | 0.45 | 0.79 | 1.077348 | 1.285083
CLEML-41828 | 2025-11-23 | 104513-L-27 | 1475 | 21.3 | 21.4 | 4.42 | 0.13 | 0.92 | 0.021 | 0.081 | 0.066 | 0.011 | 94.351 | 36.24 | 39.17 | 7.4 | 15.03 | 0.35 | 0.14 | 0.29 | 0.17 | 0.41 | 0.68 | 1.08085 | 1.285044
CLEML-41853 | 2025-11-23 | 104514-L-19 | 1455 | 0.2 | 0.3 | 4.4 | 0.1 | 0.41 | 0.056 | 0.091 | 0.025 | 0.012 | 94.906 | 37.29 | 37.92 | 7.3 | 14.22 | 0.74 | 0.28 | 0.22 | 0.2 | 0.5 | 1.02 | 1.016895 | 1.212658
CLEML-41856 | 2025-11-24 | 104515-L-05 | 1473 | 1.3 | 1.4 | 4.12 | 0.13 | 0.9 | 0.021 | 0.081 | 0.064 | 0.012 | 94.672 | 37.07 | 38.75 | 7.38 | 14.7 | 0.29 | 0.14 | 0.26 | 0.18 | 0.45 | 0.68 | 1.04532 | 1.244402 |  | C | 22.3 | NR
CLEML-41865 | 2025-11-24 | 104516-L-24 | 1480 | 4.35 | 4.45 | 4.48 | 0.13 | 0.72 | 0.025 | 0.073 | 0.052 | 0.012 | 94.508 | 36.14 | 39.56 | 7.46 | 14.87 | 0.3 | 0.13 | 0.29 | 0.16 | 0.37 | 0.62 | 1.094632 | 1.301051 |  | A | 6.3 | 24 | 17.8 | 0.6 | 3.22 | 54.38 | 1.348315 | 42.58373 | 830.21
CLEML-41869 | 2025-11-24 | 104517-L-21 | 1495 | 6.25 | 6.35 | 4.13 | 0.14 | 1.04 | 0.014 | 0.077 | 0.071 | 0.0113 | 94.5167 | 35.52 | 39.75 | 7.44 | 14.77 | 0.4 | 0.11 | 0.29 | 0.15 | 0.35 | 0.57 | 1.119088 | 1.328547 |  | B | 14.3 | NR
CLEML-41895 | 2025-11-24 | 104518-L-24 | 1492 | 8.3 | 8.4 | 4.22 | 0.12 | 0.6 | 0.022 | 0.071 | 0.05 | 0.01 | 94.907 | 35.66 | 39.76 | 7.54 | 15.08 | 0.26 | 0.12 | 0.3 | 0.17 | 0.39 | 0.61 | 1.114975 | 1.326416
CLEML-41911 | 2025-11-24 | 104519-L-15 | 1476 | 10.2 | 10.3 | 4.26 | 0.13 | 0.34 | 0.028 | 0.083 | 0.035 | 0.012 | 95.112 | 35.77 | 39.3 | 7.52 | 14.91 | 0.41 | 0.17 | 0.31 | 0.21 | 0.51 | 0.78 | 1.098686 | 1.308918
CLEML-41938 | 2025-11-24 | 104520-L-19 | 1483 | 12.2 | 12.3 | 4.02 | 0.14 | 1.14 | 0.011 | 0.084 | 0.083 | 0.011 | 94.511 | 35.09 | 40.46 | 7.43 | 15.06 | 0.24 | 0.12 | 0.31 | 0.16 | 0.38 | 0.64 | 1.153035 | 1.364776
CLEML-41942 | 2025-11-24 | 104521-L-05 | 1493 | 13.1 | 13.2 | 4.39 | 0.12 | 0.32 | 0.028 | 0.081 | 0.031 | 0.012 | 95.018 | 36.47 | 39.36 | 7.51 | 14.62 | 0.3 | 0.13 | 0.27 | 0.17 | 0.4 | 0.64 | 1.079243 | 1.285166
CLEML-41946 | 2025-11-24 | 104521-L-20 | 1493 | 13.4 | 13.5 | 4.22 | 0.13 | 0.94 | 0.016 | 0.078 | 0.067 | 0.011 | 94.538 | - | - | - | - | - | - | - | - | - | - | - | -
CLEML-41951 | 2025-11-24 | 104522-L-18 | 1496 | 16.2 | 16.3 | 4.23 | 0.13 | 0.72 | 0.02 | 0.071 | 0.055 | 0.0114 | 94.7626 | 35.73 | 39.62 | 7.48 | 15.19 | 0.25 | 0.13 | 0.3 | 0.17 | 0.41 | 0.63 | 1.108872 | 1.31822
CLEML-41994 | 2025-11-24 | 104523-L-08 | 1486 | 17.1 | 17.2 | 4.2 | 0.14 | 0.97 | 0.015 | 0.07 | 0.07 | 0.01 | 94.525 | 34.73 | 40.54 | 7.52 | 15.34 | 0.24 | 0.11 | 0.32 | 0.16 | 0.36 | 0.59 | 1.167291 | 1.383818
CLEML-42005 | 2025-11-24 | 104524-L-05 | 1502 | 18.5 | 19 | 4.32 | 0.13 | 0.54 | 0.024 | 0.075 | 0.044 | 0.01 | 94.857 | 35.21 | 40 | 7.63 | 15.15 | 0.29 | 0.13 | 0.32 | 0.16 | 0.38 | 0.62 | 1.136041 | 1.352741
CLEML-42014 | 2025-11-24 | 104525-L-31 | 1488 | 20.5 | 21 | 4.22 | 0.13 | 0.91 | 0.024 | 0.072 | 0.062 | 0.01 | 94.572 | 35.78 | 39.66 | 7.26 | 15.14 | 0.3 | 0.14 | 0.27 | 0.19 | 0.45 | 0.71 | 1.10844 | 1.311347
CLEML-42025 | 2025-11-24 | 104526-L-01 | 1477 | 22.3 | 22.4 | 4.34 | 0.12 | 0.49 | 0.034 | 0.074 | 0.035 | 0.01 | 94.897 | 36.01 | 38.83 | 7.58 | 15.22 | 0.39 | 0.17 | 0.31 | 0.19 | 0.44 | 0.75 | 1.078312 | 1.288809
CLEML-42041 | 2025-11-25 | 104527-L-01 | 1460 | 0.18 | 0.28 | 4.36 | 0.11 | 0.43 | 0.055 | 0.084 | 0.024 | 0.0131 | 94.9239 | 36.45 | 38.09 | 7.42 | 15.24 | 0.55 | 0.23 | 0.29 | 0.2 | 0.5 | 0.92 | 1.044993 | 1.24856 |  | C | 6.3 | 24.6 | 18.2 | 0.6 | 3.35 | 53.25 | 1.351648 | 42.52336 | 852.475
CLEML-42052 | 2025-11-25 | 104528-L-28 | 1488 | 1.55 | 2.05 | 4.35 | 0.13 | 0.46 | 0.025 | 0.082 | 0.046 | 0.0108 | 94.8962 | 35.51 | 39.4 | 7.4 | 15.58 | 0.24 | 0.16 | 0.31 | 0.15 | 0.38 | 0.76 | 1.109547 | 1.317939 |  | A | 6.3 | NR
CLEML-42060 | 2025-11-25 | 104529-L-31 | 1481 | 4.25 | 4.35 | 4.31 | 0.12 | 0.6 | 0.035 | 0.085 | 0.046 | 0.0108 | 94.7932 | 36.07 | 38.47 | 7.28 | 15.74 | 0.39 | 0.18 | 0.28 | 0.19 | 0.48 | 0.8 | 1.066537 | 1.268367 |  | B | 14.5 | 24.8 | 18.4 | 0.6 | 3.35 | 52.85 | 1.347826 | 42.59259 | 858.575
CLEML-42068 | 2025-11-25 | 104530-L-06 | 1468 | 6.4 | 6.5 | 4 | 0.12 | 0.61 | 0.049 | 0.087 | 0.038 | 0.0108 | 95.0852 | 36.5 | 38.19 | 7.21 | 15.48 | 0.44 | 0.2 | 0.26 | 0.21 | 0.56 | 0.82 | 1.046301 | 1.243836
CLEML-42093 | 2025-11-25 | 104531-L-04 | 1491 | 9.2 | 9.3 | 4.12 | 0.12 | 0.46 | 0.04 | 0.079 | 0.037 | 0.01 | 95.134 | 36.59 | 37.88 | 7.28 | 15.87 | 0.36 | 0.18 | 0.28 | 0.19 | 0.48 | 0.8 | 1.035256 | 1.234217
CLEML-42122 | 2025-11-25 | 104532-L-22 | 1476 | 11.3 | 11.4 | 4.41 | 0.13 | 0.88 | 0.024 | 0.073 | 0.062 | 0.01 | 94.411 | 35.64 | 38.73 | 7.29 | 16.04 | 0.37 | 0.17 | 0.31 | 0.15 | 0.4 | 0.78 | 1.0867 | 1.291246
CLEML-42134 | 2025-11-25 | 104533-L-24 | 1495 | 13.3 | 13.4 | 4.36 | 0.12 | 0.52 | 0.037 | 0.079 | 0.041 | 0.01 | 94.833 | 35.8 | 38.54 | 7.24 | 15.97 | 0.57 | 0.17 | 0.31 | 0.16 | 0.38 | 0.76 | 1.076536 | 1.278771
CLEML-42175 | 2025-11-25 | 104534-L-30 | 1451 | 15.1 | 15.2 | 4.37 | 0.11 | 0.38 | 0.055 | 0.086 | 0.026 | 0.011 | 94.962 | 36.47 | 37.84 | 7.29 | 15.38 | 0.61 | 0.26 | 0.26 | 0.21 | 0.53 | 1.04 | 1.037565 | 1.237455
CLEML-42200 | 2025-11-25 | 104535-L-11 | 1491 | 17.5 | 18 | 4.29 | 0.13 | 0.68 | 0.028 | 0.08 | 0.054 | 0.01 | 94.728 | 35.21 | 39.03 | 7.38 | 16.07 | 0.39 | 0.17 | 0.33 | 0.16 | 0.36 | 0.79 | 1.108492 | 1.318091
CLEML-42210 | 2025-11-25 | 104536-L-17 | 1473 | 20.1 | 20.2 | 4.38 | 0.12 | 0.36 | 0.038 | 0.081 | 0.034 | 0.01 | 94.977 | 35.88 | 38.22 | 7.3 | 16.04 | 0.5 | 0.2 | 0.3 | 0.16 | 0.39 | 0.88 | 1.065217 | 1.268673
CLEML-42221 | 2025-11-25 | 104537-L-26 | 1463 | 22.4 | 22.5 | 4.39 | 0.12 | 0.29 | 0.045 | 0.081 | 0.028 | 0.01 | 95.036 | 36.3 | 37.9 | 7.32 | 15.92 | 0.44 | 0.21 | 0.29 | 0.17 | 0.41 | 0.92 | 1.044077 | 1.24573
CLEML-42242 | 2025-11-26 | 104538-L-11 | 1469 | 0.25 | 0.35 | 4.34 | 0.13 | 0.49 | 0.032 | 0.084 | 0.041 | 0.01 | 94.873 | 36.24 | 37.97 | 7.34 | 16.07 | 0.32 | 0.2 | 0.28 | 0.16 | 0.4 | 0.91 | 1.047737 | 1.250276 |  | C | 6.3 | NA
CLEML-42250 | 2025-11-26 | 104539-L-01 | 1476 | 3.3 | 3.4 | 4.32 | 0.13 | 0.58 | 0.035 | 0.086 | 0.044 | 0.01 | 94.795 | 36.29 | 37.95 | 7.33 | 16.03 | 0.34 | 0.21 | 0.28 | 0.16 | 0.41 | 0.91 | 1.045743 | 1.247727 |  | A | 6.3 | 24.4 | 18 | 0.6 | 3.48 | 53.52 | 1.355556 | 42.45283 | 850.34
CLEML-42260 | 2025-11-26 | 104540-L-25 | 1468 | 6.05 | 6.15 | 4.21 | 0.13 | 0.7 | 0.037 | 0.083 | 0.047 | 0.0161 | 94.7769 | 36.85 | 37.34 | 7.35 | 15.98 | 0.36 | 0.21 | 0.28 | 0.19 | 0.48 | 0.85 | 1.013297 | 1.212754 |  | B | 14.5 | NA
CLEML-42269 | 2025-11-26 | 104541-L-30 | 1442 | 7.55 | 7.05 | 4.42 | 0.11 | 0.21 | 0.065 | 0.082 | 0.02 | 0.0128 | 95.0802 | 36.59 | 36.85 | 7.32 | 16.28 | 0.51 | 0.24 | 0.29 | 0.2 | 0.51 | 0.95 | 1.007106 | 1.20716
CLEML-42288 | 2025-11-26 | 104541-L-07 | 1442 | 8.4 | 8.5 | 4.48 | 0.11 | 0.3 | 0.069 | 0.088 | 0.019 | 0.017 | 94.917 | - | - | - | - | - | - | - | - | - | - | - | -
CLEML-42303 | 2025-11-26 | 104542-L-27 | 1461 | 10.05 | 10.15 | 4.28 | 0.12 | 0.49 | 0.039 | 0.077 | 0.042 | 0.012 | 94.94 | 36.36 | 37.11 | 7.16 | 16.46 | 0.67 | 0.21 | 0.29 | 0.2 | 0.51 | 0.92 | 1.020627 | 1.217547
CLEML-42315 | 2025-11-26 | 104543-L-06 | 1454 | 11.4 | 11.5 | 4.44 | 0.11 | 0.26 | 0.06 | 0.086 | 0.026 | 0.008 | 95.01 | 36.75 | 36.61 | 7.32 | 16.3 | 0.65 | 0.24 | 0.27 | 0.21 | 0.5 | 1.02 | 0.9961905 | 1.195374
CLEML-42303 | 2025-11-26 | 104544-L-19 | 1462 | 14.1 | 14.2 | 4.34 | 0.12 | 0.5 | 0.04 | 0.085 | 0.042 | 0.009 | 94.864 | 36.41 | 37.4 | 7.21 | 16.21 | 0.55 | 0.23 | 0.28 | 0.17 | 0.45 | 0.96 | 1.02719 | 1.225213
CLEML-42368 | 2025-11-26 | 104545-L-11 | 1490 | 15.4 | 15.5 | 4.18 | 0.13 | 1.08 | 0.019 | 0.07 | 0.078 | 0.009 | 94.434 | 35.33 | 38.96 | 7.14 | 16.51 | 0.34 | 0.14 | 0.32 | 0.12 | 0.31 | 0.71 | 1.102746 | 1.30484
CLEML-42382 | 2025-11-26 | 104546-L-18 | 1501 | 15.4 | 15.5 | 4.27 | 0.13 | 0.75 | 0.028 | 0.078 | 0.059 | 0.009 | 94.676 | 35.23 | 39.07 | 7.34 | 16.56 | 0.26 | 0.11 | 0.33 | 0.13 | 0.3 | 0.57 | 1.108998 | 1.317343
CLEML-42394 | 2025-11-26 | 104547-L-25 | 1492 | 19.4 | 19.5 | 4.33 | 0.13 | 0.52 | 0.023 | 0.081 | 0.051 | 0.011 | 94.854 | 35.16 | 38.96 | 7.45 | 16.27 | 0.29 | 0.16 | 0.31 | 0.14 | 0.33 | 0.82 | 1.108077 | 1.319966
CLEML-42405 | 2025-11-26 | 104548-L-18 | 1481 | 21.3 | 21.4 | 4.36 | 0.12 | 0.4 | 0.033 | 0.077 | 0.04 | 0.01 | 94.96 | 35.05 | 39.02 | 7.36 | 16.31 | 0.32 | 0.16 | 0.33 | 0.16 | 0.36 | 0.82 | 1.113267 | 1.323252
CLEML-42412 | 2025-11-26 | 104549-L-25 | 1464 | 23 | 23.1 | 4.39 | 0.12 | 0.31 | 0.05 | 0.083 | 0.026 | 0.012 | 95.009 | 36.53 | 37.47 | 7.22 | 16.11 | 0.45 | 0.22 | 0.27 | 0.19 | 0.46 | 0.97 | 1.025732 | 1.223378
CLEML-42428 | 2025-11-27 | 104550-L-26 | 1454 | 1.3 | 1.4 | 4.44 | 0.1 | 0.13 | 0.074 | 0.088 | 0.015 | 0.015 | 95.138 | 36.73 | 36.85 | 7.4 | 15.76 | 0.76 | 0.27 | 0.25 | 0.21 | 0.53 | 1.09 | 1.003267 | 1.204737 |  | C | 22.3 | 24.6 | 18.8 | 0.6 | 3.48 | 52.52 | 1.308511 | 43.31797 | 856.44
CLEML-42434 | 2025-11-27 | 104551-L-24 | 1462 | 3.1 | 3.2 | 4.3 | 0.12 | 0.63 | 0.031 | 0.079 | 0.048 | 0.011 | 94.781 | 36.78 | 37.51 | 7.43 | 15.81 | 0.34 | 0.2 | 0.26 | 0.19 | 0.45 | 0.92 | 1.019848 | 1.22186 |  | A | 6.3 | NR
CLEML-42443 | 2025-11-27 | 104552-L-04 | 1493 | 5.2 | 5.3 | 4.29 | 0.12 | 0.67 | 0.029 | 0.077 | 0.048 | 0.011 | 94.755 | 36.5 | 38.01 | 7.39 | 15.92 | 0.33 | 0.17 | 0.28 | 0.16 | 0.38 | 0.75 | 1.04137 | 1.243836 |  | B | 14.5 | 25.2 | 18.8 | 0.4 | 3.62 | 51.98 | 1.340426 | 42.72727 | 879.01
CLEML-42447 | 2025-11-27 | 104553-L-31 | 1456 | 6.57 | 7.07 | 4.5 | 0.081 | 0.17 | 0.09 | 0.077 | 0.018 | 0.0103 | 95.0537 | 36.48 | 37.29 | 7.44 | 15.71 | 0.67 | 0.26 | 0.27 | 0.21 | 0.5 | 1.05 | 1.022204 | 1.226151
CLEML-42492 | 2025-11-27 | 104554-L-24 | 1487 | 9.15 | 9.25 | 4.42 | 0.13 | 0.74 | 0.024 | 0.081 | 0.06 | 0.011 | 94.534 | 36.21 | 38.7 | 7.32 | 15.66 | 0.33 | 0.16 | 0.28 | 0.14 | 0.34 | 0.75 | 1.068766 | 1.27092
CLEML-42504 | 2025-11-27 | 104555-L-08 | 1493 | 11.3 | 11.4 | 4.15 | 0.13 | 0.83 | 0.022 | 0.084 | 0.066 | 0.011 | 94.707 | 34.66 | 38.88 | 7.42 | 16.97 | 0.32 | 0.14 | 0.34 | 0.14 | 0.31 | 0.71 | 1.121754 | 1.335834
CLEML-42515 | 2025-11-27 | 104556-L-09 | 1473 | 13.4 | 13.5 | 4.42 | 0.12 | 0.47 | 0.04 | 0.078 | 0.04 | 0.01 | 94.822 | 35.87 | 38.03 | 7.35 | 16.37 | 0.4 | 0.18 | 0.3 | 0.18 | 0.39 | 0.83 | 1.060217 | 1.265124
CLEML-42523 | 2025-11-27 | 104557-L-30 | 1473 | 15 | 15.1 | 4.44 | 0.07 | 0.13 | 0.093 | 0.073 | 0.01 | 0.008 | 95.176 | 36.74 | 36.83 | 7.31 | 15.75 | 0.88 | 0.27 | 0.25 | 0.23 | 0.55 | 1.07 | 1.00245 | 1.201415
CLEML-42560 | 2025-11-27 | 104558-L-25 | 1485 | 16.4 | 16.5 | 4.35 | 0.13 | 0.81 | 0.03 | 0.1 | 0.062 | 0.01 | 94.508 | 35.37 | 38.94 | 7.54 | 16.11 | 0.29 | 0.15 | 0.32 | 0.14 | 0.31 | 0.72 | 1.100933 | 1.314108
CLEML-42566 | 2025-11-27 | 104559-L-30 | 1499 | 18.5 | 19 | 4.29 | 0.13 | 0.74 | 0.027 | 0.08 | 0.057 | 0.0104 | 94.6656 | 35.12 | 38.83 | 7.41 | 16.41 | 0.37 | 0.14 | 0.31 | 0.17 | 0.38 | 0.74 | 1.105638 | 1.316629
CLEML-42580 | 2025-11-27 | 104560-L-07 | 1488 | 19.5 | 20 | 4.33 | 0.12 | 0.53 | 0.033 | 0.077 | 0.049 | 0.011 | 94.85 | 34.9 | 39.3 | 7.25 | 16.47 | 0.27 | 0.13 | 0.34 | 0.16 | 0.38 | 0.7 | 1.126074 | 1.333811
CLEML-42587 | 2025-11-27 | 104561-L-28 | 1462 | 21.14 | 21.24 | 4.22 | 0.11 | 0.19 | 0.053 | 0.076 | 0.023 | 0.0105 | 95.3175 | 35.59 | 38.17 | 8.14 | 15.37 | 0.5 | 0.21 | 0.29 | 0.2 | 0.47 | 0.94 | 1.072492 | 1.301208
CLEML-42592 | 2025-11-27 | 104561-L-22 | 1462 | 21.4 | 21.5 | 4.38 | 0.1 | 0.36 | 0.079 | 0.084 | 0.02 | 0.011 | 94.966 | - | - | - | - | - | - | - | - | - | - | - | -
CLEML-42597 | 2025-11-27 | 104562-L-09 | 1470 | 23.3 | 23.4 | 4.36 | 0.11 | 0.41 | 0.042 | 0.073 | 0.036 | 0.011 | 94.958 | 36.81 | 37.54 | 7.4 | 15.72 | 0.39 | 0.19 | 0.28 | 0.2 | 0.47 | 0.88 | 1.019832 | 1.220864
CLEML-42617 | 2025-11-28 | 104563-L-20 | 1469 | 2.2 | 2.3 | 4.36 | 0.12 | 0.42 | 0.035 | 0.078 | 0.039 | 0.012 | 94.936 | 35.99 | 37.88 | 7.4 | 16.45 | 0.28 | 0.18 | 0.31 | 0.18 | 0.39 | 0.84 | 1.052515 | 1.258127 |  | C | 22.3 | NA
CLEML-42627 | 2025-11-28 | 104564-L-26 | 1469 | 4.3 | 4.4 | 4.36 | 0.12 | 0.41 | 0.043 | 0.073 | 0.035 | 0.012 | 94.947 | 36 | 37.68 | 7.34 | 16.59 | 0.36 | 0.18 | 0.31 | 0.18 | 0.31 | 0.83 | 1.046667 | 1.250556 |  | A | 6.3 | 24 | 17.8 | 0.6 | 3.22 | 54.38 | 1.348315 | 42.58373 | 830.21
CLEML-42631 | 2025-11-28 | 104565-L-11 | 1457 | 6 | 6.1 | 4.36 | 0.1 | 0.41 | 0.065 | 0.091 | 0.024 | 0.014 | 94.936 | 36.8 | 37.12 | 7.3 | 15.74 | 0.52 | 0.23 | 0.24 | 0.21 | 0.51 | 0.99 | 1.008696 | 1.207065 |  | B | 14.5 | NA
CLEML-42654 | 2025-11-28 | 104566-L-01 | 1467 | 8.1 | 8.2 | 4.15 | 0.12 | 0.4 | 0.037 | 0.076 | 0.037 | 0.012 | 95.168 | 36.7 | 37.65 | 7.38 | 15.85 | 0.42 | 0.2 | 0.27 | 0.16 | 0.37 | 0.89 | 1.025886 | 1.226975
CLEML-42675 | 2025-11-28 | 104567-L-06 | 1481 | 10.15 | 10.25 | 4.42 | 0.12 | 0.44 | 0.037 | 0.078 | 0.042 | 0.012 | 94.851 | 36.96 | 37.86 | 7.25 | 15.6 | 0.44 | 0.17 | 0.25 | 0.16 | 0.38 | 0.83 | 1.024351 | 1.220509
CLEML-42690 | 2025-11-28 | 104568-L-01 | 1462 | 12.03 | 12.13 | 4.39 | 0.12 | 0.31 | 0.051 | 0.08 | 0.028 | 0.011 | 95.01 | 36.54 | 38.43 | 7.29 | 15.13 | 0.51 | 0.22 | 0.29 | 0.18 | 0.41 | 0.89 | 1.051724 | 1.251232
CLEML-42700 | 2025-11-28 | 104569-L-31 | 1485 | 13.07 | 13.17 | 4.22 | 0.12 | 0.93 | 0.027 | 0.082 | 0.062 | 0.011 | 94.548 | 36.16 | 39.19 | 7.05 | 15.5 | 0.39 | 0.14 | 0.29 | 0.15 | 0.34 | 0.67 | 1.083794 | 1.278761
CLEML-42711 | 2025-11-28 | 104570-L-28 | 1509 | 15.35 | 15.45 | 4.2 | 0.13 | 1 | 0.02 | 0.075 | 0.07 | 0.012 | 94.493 | 35.33 | 39.42 | 6.88 | 16.29 | 0.36 | 0.13 | 0.3 | 0.15 | 0.36 | 0.67 | 1.115766 | 1.310501
CLEML-42745 | 2025-11-28 | 104571-L-26 | 1495 | 17.1 | 17.2 | 4.31 | 0.13 | 0.61 | 0.037 | 0.085 | 0.051 | 0.0133 | 94.7637 | 34.82 | 39.35 | 7.65 | 15.9 | 0.36 | 0.16 | 0.34 | 0.16 | 0.39 | 0.76 | 1.130098 | 1.349799
CLEML-42755 | 2025-11-28 | 104572-L-25 | 1494 | 18.3 | 18.4 | 4.28 | 0.13 | 0.72 | 0.022 | 0.08 | 0.059 | 0.012 | 94.697 | 35.17 | 39.3 | 7.31 | 16.19 | 0.26 | 0.14 | 0.31 | 0.15 | 0.34 | 0.73 | 1.11743 | 1.325277
CLEML-42772 | 2025-11-28 | 104573-L-27 | 1485 | 21.1 | 21.2 | 4.32 | 0.13 | 0.58 | 0.033 | 0.084 | 0.054 | 0.013 | 94.786 | 35.81 | 38.37 | 7.19 | 16.43 | 0.34 | 0.15 | 0.29 | 0.17 | 0.37 | 0.78 | 1.071488 | 1.27227
CLEML-42783 | 2025-11-28 | 104574-L-01 | 1474 | 23.17 | 23.27 | 4.38 | 0.12 | 0.35 | 0.043 | 0.082 | 0.035 | 0.0124 | 94.9776 | 36.43 | 37.62 | 7.21 | 16.25 | 0.33 | 0.2 | 0.26 | 0.19 | 0.42 | 0.98 | 1.032665 | 1.230579
CLEML-42801 | 2025-11-29 | 104575-L-27 | 1475 | 1.02 | 1.12 | 4.39 | 0.12 | 0.32 | 0.053 | 0.08 | 0.032 | 0.0119 | 94.9931 | 36.5 | 37.34 | 7.23 | 16.53 | 0.3 | 0.19 | 0.29 | 0.19 | 0.42 | 0.9 | 1.023014 | 1.221096 |  | C | 22.3 | 24.8 | 18.2 | 0.6 | 3.48 | 52.92 | 1.362637 | 42.32558 | 862.54
CLEML-42805 | 2025-11-29 | 104576-L-26 | 1470 | 2.27 | 2.37 | 4.38 | 0.11 | 0.36 | 0.057 | 0.082 | 0.032 | 0.0118 | 94.9672 | 37 | 36.86 | 7.18 | 16.41 | 0.37 | 0.21 | 0.26 | 0.2 | 0.48 | 0.91 | 0.9962162 | 1.19027 |  | B | 14.3 | 24.4 | 18.2 | 0.6 | 3.35 | 53.45 | 1.340659 | 42.723 | 846.375
CLEML-42821 | 2025-11-29 | 104577-L-09 | 1455 | 5.3 | 5.4 | 4.43 | 0.09 | 0.19 | 0.094 | 0.105 | 0.017 | 0.013 | 95.061 | 38.88 | 35.19 | 6.99 | 15.62 | 0.76 | 0.31 | 0.2 | 0.24 | 0.48 | 1.22 | 0.9050926 | 1.084877
CLEML-42825 | 2025-11-29 | 104578-L-15 | NA | 7.15 | 7.25 | 4.34 | 0.11 | 0.51 | 0.077 | 0.104 | 0.027 | 0.014 | 94.818 | 38.26 | 36.33 | 7.16 | 15.56 | 0.47 | 0.24 | 0.23 | 0.19 | 0.48 | 0.97 | 0.9495557 | 1.136696
CLEML-42866 | 2025-11-29 | 104579-L-04 | 1481 | 9.1 | 9.2 | 4.2 | 0.13 | 1.04 | 0.03 | 0.098 | 0.069 | 0.013 | 94.42 | 37.25 | 37.89 | 6.94 | 15.87 | 0.32 | 0.15 | 0.24 | 0.14 | 0.38 | 0.71 | 1.017181 | 1.20349
CLEML-42870 | 2025-11-29 | 104579-L-04 2ND | 1481 | 10 | 10.1 | 4.12 | 0.14 | 1 | 0.025 | 0.087 | 0.069 | 0.013 | 94.546 | - | - | - | - | - | - | - | - | - | - | - | -
CLEML-42882 | 2025-11-29 | 104580-L-17 | 1483 | 11.3 | 11.4 | 4.16 | 0.12 | 0.46 | 0.045 | 0.08 | 0.039 | 0.012 | 95.084 | 36.45 | 37.9 | 7.1 | 16.32 | 0.41 | 0.16 | 0.27 | 0.16 | 0.39 | 0.73 | 1.039781 | 1.234568
CLEML-42900 | 2025-11-29 | 104581-L-25 | 1487 | 13.4 | 13.5 | 4.32 | 0.12 | 0.94 | 0.024 | 0.09 | 0.062 | 0.011 | 94.433 | 35.51 | 39.22 | 7.2 | 16.1 | 0.36 | 0.12 | 0.3 | 0.13 | 0.32 | 0.62 | 1.104478 | 1.307237
CLEML-42904 | 2025-11-29 | 104582-L-01 | 1486 | 14.3 | 14.4 | 4.1 | 0.12 | 0.53 | 0.05 | 0.084 | 0.038 | 0.014 | 95.064 | 36.55 | 37.86 | 7.16 | 15.77 | 0.58 | 0.21 | 0.25 | 0.21 | 0.5 | 0.85 | 1.04 | 1.23 | 1.231737
CLEML-42940 | 2025-11-29 | 104583-L-21 | 1492 | 16.3 | 16.4 | 4.09 | 0.12 | 0.45 | 0.032 | 0.082 | 0.041 | 0.014 | 95.171 | 35.75 | 38.98 | 7.23 | 15.82 | 0.32 | 0.16 | 0.29 | 0.16 | 0.39 | 0.78 | 1.09035 | 1.292587
CLEML-42953 | 2025-11-29 | 104584-L-19 | 1484 | 18 | 18.1 | 4.1 | 0.13 | 0.38 | 0.026 | 0.079 | 0.039 | 0.013 | 95.233 | 35.17 | 39.28 | 7.37 | 16.05 | 0.3 | 0.15 | 0.31 | 0.14 | 0.35 | 0.76 | 1.116861 | 1.326415
CLEML-42968 | 2025-11-29 | 104585-L-17 | 1483 | 19.35 | 19.45 | 4.11 | 0.13 | 0.54 | 0.022 | 0.081 | 0.051 | 0.014 | 95.052 | 33.89 | 40.99 | 7.21 | 15.86 | 0.25 | 0.14 | 0.35 | 0.12 | 0.34 | 0.73 | 1.209501 | 0.1758966
CLEML-42977 | 2025-11-29 | 104586-L-24 | 1471 | 21.45 | 21.55 | 4.39 | 0.13 | 0.29 | 0.028 | 0.08 | 0.033 | 0.0137 | 95.0353 | 35.05 | 39.76 | 7.41 | 15.51 | 0.38 | 0.16 | 0.33 | 0.16 | 0.37 | 0.75 | 1.134379 | 1.345792
CLEML-42985 | 2025-11-29 | 104587-L-22 | 1454 | 0.47 | 0.57 | 4.54 | 0.084 | 0.13 | 0.071 | 0.085 | 0.0108 | 0.011 | 95.0682 | 36.7 | 37.65 | 7.42 | 15.23 | 0.64 | 0.25 | 0.25 | 0.22 | 0.48 | 1.04 | 1.025886 | 1.228065
CLEML-43006 | 2025-11-30 | 104588-L-09 | 1461 | 2.07 | 2.16 | 4.37 | 0.13 | 0.41 | 0.035 | 0.093 | 0.038 | 0.0153 | 94.9087 | 36.72 | 37.86 | 7.28 | 15.61 | 0.41 | 0.21 | 0.25 | 0.18 | 0.44 | 0.93 | 1.031046 | 1.229303 |  | C | 22.3 | NR
CLEML-43012 | 2025-11-30 | 104589-L-26 | 1470 | 4.17 | 4.27 | 4.34 | 0.11 | 0.51 | 0.042 | 0.082 | 0.039 | 0.0128 | 94.8642 | 36.71 | 37.97 | 7.22 | 15.74 | 0.43 | 0.18 | 0.27 | 0.18 | 0.44 | 0.76 | 1.034323 | 1.231 |  | A | 6.5 | 25.6 | 18.8 | 0.4 | 3.48 | 51.72 | 1.361702 | 42.34234 | 886.94
CLEML-43021 | 2025-11-30 | 104590-L-28 | 1457 | 6.45 | 6.55 | 4.36 | 0.11 | 0.41 | 0.064 | 0.084 | 0.029 | 0.0128 | 94.9302 | 36.97 | 37.36 | 7.22 | 15.87 | 0.49 | 0.2 | 0.26 | 0.19 | 0.46 | 0.86 | 1.010549 | 1.205843 |  | B | 14.5 | NR
CLEML-43048 | 2025-11-30 | 104591-L-01 | 1468 | 8.3 | 8.4 | 4.39 | 0.11 | 0.31 | 0.07 | 0.09 | 0.026 | 0.0129 | 94.9911 | 37.36 | 36.58 | 7.16 | 16.01 | 0.63 | 0.23 | 0.24 | 0.2 | 0.5 | 0.98 | 0.9791221 | 1.170771
CLEML-43067 | 2025-11-30 | 104592-L-15 | 1465 | 10.1 | 10.2 | 4.34 | 0.12 | 0.49 | 0.047 | 0.088 | 0.039 | 0.014 | 94.862 | 36.66 | 37.6 | 7.16 | 16.14 | 0.43 | 0.19 | 0.27 | 0.17 | 0.41 | 0.86 | 1.025641 | 1.220949
CLEML-43090 | 2025-11-30 | 104593-L-22 | 1470 | 11.3 | 11.4 | 4.34 | 0.12 | 0.49 | 0.047 | 0.09 | 0.042 | 0.014 | 94.857 | 36.58 | 37.43 | 7.04 | 16.52 | 0.46 | 0.18 | 0.27 | 0.16 | 0.38 | 0.85 | 1.023237 | 1.215692
CLEML-43099 | 2025-11-30 | 104594-L-28 | 1483 | 13.3 | 13.4 | 4.26 | 0.12 | 0.78 | 0.038 | 0.083 | 0.054 | 0.014 | 94.651 | 36.51 | 37.57 | 7.09 | 16.5 | 0.39 | 0.16 | 0.28 | 0.18 | 0.43 | 0.78 | 1.029033 | 1.223227
CLEML-43136 | 2025-11-30 | 104595-L-31 | 1458 | 16.1 | 16.2 | 4.35 | 0.11 | 0.47 | 0.062 | 0.085 | 0.021 | 0.025 | 94.877 | 36.85 | 37.04 | 7.61 | 15.41 | 0.68 | 0.25 | 0.24 | 0.19 | 0.46 | 1.03 | 1.005156 | 1.211669
CLEML-43147 | 2025-11-30 | 104596-L-05 | 1458 | 17.4 | 17.5 | 4.39 | 0.11 | 0.33 | 0.057 | 0.086 | 0.029 | 0.017 | 94.981 | 37.41 | 37.19 | 7.81 | 14.9 | 0.47 | 0.23 | 0.24 | 0.19 | 0.41 | 0.98 | 0.9941192 | 1.202887
CLEML-43162 | 2025-11-30 | 104597-L-01 | 1482 | 19.4 | 19.5 | 4.34 | 0.11 | 0.49 | 0.04 | 0.085 | 0.041 | 0.015 | 94.879 | 36.41 | 37.73 | 7.19 | 16.31 | 0.46 | 0.17 | 0.27 | 0.15 | 0.36 | 0.83 | 1.036254 | 1.233727
CLEML-43173 | 2025-11-30 | 104598-L-08 | 1485 | 21.37 | 21.47 | 4.28 | 0.12 | 0.72 | 0.036 | 0.083 | 0.053 | 0.0149 | 94.6931 | 36.17 | 37.75 | 7.07 | 16.74 | 0.36 | 0.17 | 0.3 | 0.16 | 0.38 | 0.79 | 1.043683 | 1.239148
CLEML-43181 | 2025-11-30 | 104599-L-21 | 1493 | 0 | 0.1 | 4.2 | 0.13 | 1.03 | 0.032 | 0.093 | 0.068 | 0.013 | 94.434 | 36.14 | 37.89 | 7.01 | 16.87 | 0.32 | 0.14 | 0.29 | 0.17 | 0.39 | 0.67 | 1.048423 | 1.242391
| MIN |  | 1431 |  |  | 4 | 0.07 | 0.11 | 0.01 | 0.065 | 0.01 | 0.006 | 94.102 | 33.89 | 35.19 | 6.88 | 13.68 | 0.14 | 0.08 | 0.2 | 0.12 | 0.27 | 0.56 | 0.9050926 | 0.1758966 |  |  |  | 24 | 15.2 | 0.4 | 3.08 | 51.25 | 1.308511 | 37.81095 | 830.21
| MAX |  | 1520 |  |  | 4.55 | 0.176 | 1.34 | 0.094 | 0.118 | 0.098 | 0.025 | 95.3175 | 38.88 | 40.99 | 8.65 | 17.12 | 0.88 | 0.31 | 0.385 | 0.27 | 0.62 | 1.22 | 1.209501 | 1.386598 |  |  |  | 26.4 | 18.8 | 3.08 | 3.75 | 54.38 | 1.644737 | 43.31797 | 919.575
| AVG |  | 1481.256 |  |  | 4.359332 | 0.1194833 | 0.5675835 | 0.03627763 | 0.08128535 | 0.04651054 | 0.01193239 | 94.7776 | 36.18871 | 38.27929 | 7.587116 | 15.49347 | 0.3574339 | 0.1687831 | 0.3160159 | 0.1743651 | 0.428545 | 0.7972487 | 1.058624 | 1.265114 |  |  |  | 24.97732 | 18.19091 | 0.62 | 3.433864 | 52.77791 | 1.374241 | 42.13538 | 866.5412
| STD.DEVIATION |  | 15.32951 |  |  | 0.09626299 | 0.01657746 | 0.2361369 | 0.01668477 | 0.007095324 | 0.01753358 | 0.003092788 | 0.2177226 | 0.7989648 | 0.8742401 | 0.3610923 | 0.6457964 | 0.1262393 | 0.04460377 | 0.03541411 | 0.0230498 | 0.06560673 | 0.1152547 | 0.0430708 | 0.07441396 |  |  |  | 0.5179694 | 0.5472205 | 0.3873824 | 0.1789142 | 0.7989201 | 0.04957389 | 0.8174272 | 19.14104

## OCT-25
HOT METAL- BF-01 (SUBMITTED SAMPLE BY BF-01)
[6 empty] | CHEMICAL ANALYSIS | [7 empty] | SLAG ANALYSIS | [10 empty] | BF Gas Analysis
EML LAB SAMPLE ID | DATE | CAST NO(Ladle No.) | H.M.T. | RECD TIME | REPO TIME | %C | %Mn | %Si | %S | %P | %Ti | %Cr | %Fe | %SiO2 | %CaO | %MgO | %Al2O3 | %FeO | %MnO | %S | %Na2O | %K2O | %TiO2 | BASICITY | T.BASICITY | %P | Shift | Time | %CO | %CO2 | %O2 | %H2 | %N2 | C0/CO2 | ŋ CO | GCV KCAL/NM3 | REMARKS
|  | SPECIFICATION | >1480⁰C |  |  |  |  | < 0.80 % [EFFECT FROM 01.06.2020 ONWORDS] | < 0.050 %
CLEML-33140 | 2025-10-01 | 103807-L-30 | 1464 | 1.2 | 1.3 | 4.12 | 0.15 | 0.33 | 0.03 | 0.086 | 0.028 | 0.009 | 95.247 | 36.18 | 38.89 | 8.14 | 14.29 | 0.32 | 0.26 | 0.31 | 0.2 | 0.52 | 0.74 | 1.074903 | 1.299889 |  | A | 6.3 | 25.6 | 17 | 0.6 | 3.48 | 53.32 | 1.505882 | 39.9061 | 886.94
CLEML-33145 | 2025-10-01 | 103808-L-12 | 1475 | 3.5 | 4 | 4.13 | 0.16 | 0.41 | 0.022 | 0.086 | 0.034 | 0.008 | 95.15 | 35.4 | 39.78 | 8.38 | 14.09 | 0.3 | 0.25 | 0.32 | 0.18 | 0.46 | 0.73 | 1.123729 | 1.360452 |  | B | 14.5 | 26.2 | 17.2 | 0.6 | 3.75 | 52.25 | 1.523256 | 39.63134 | 913.475
CLEML-33155 | 2025-10-01 | 103809-L-05 | 1464 | 5.2 | 5.3 | 4.14 | 0.15 | 0.32 | 0.026 | 0.086 | 0.029 | 0.009 | 95.24 | 36.06 | 39.32 | 8.18 | 13.98 | 0.34 | 0.28 | 0.32 | 0.19 | 0.47 | 0.75 | 1.090405 | 1.317249
CLEML-33160 | 2025-10-01 | 103810-L-27 | 1464 | 7.16 | 7.26 | 4.15 | 0.15 | 0.32 | 0.029 | 0.088 | 0.028 | 0.008 | 95.227 | 36.37 | 38.74 | 8.12 | 14.18 | 0.35 | 0.35 | 0.33 | 0.19 | 0.47 | 0.78 | 1.065164 | 1.288425
CLEML-33189 | 2025-10-01 | 103811-L-25 | 1454 | 9.3 | 9.4 | 4.28 | 0.15 | 0.46 | 0.025 | 0.091 | 0.037 | 0.008 | 94.949 | 36.15 | 39.61 | 8.24 | 13.56 | 0.43 | 0.27 | 0.32 | 0.17 | 0.41 | 0.74 | 1.095712 | 1.323651
CLEML-33195 | 2025-10-01 | 103812-L-30 | 1480 | 10.2 | 10.3 | 4.2 | 0.17 | 0.61 | 0.018 | 0.094 | 0.048 | 0.008 | 94.852 | 35.43 | 39.81 | 8.23 | 14.31 | 0.29 | 0.24 | 0.31 | 0.16 | 0.39 | 0.72 | 1.123624 | 1.355913
CLEML-33212 | 2025-10-01 | 103813-L-13 | 1498 | 12.4 | 12.5 | 4.22 | 0.18 | 0.9 | 0.013 | 0.096 | 0.063 | 0.007 | 94.521 | 34.65 | 40.5 | 8.16 | 14.68 | 0.28 | 0.15 | 0.33 | 0.15 | 0.31 | 0.63 | 1.168831 | 1.404329
CLEML-33222 | 2025-10-01 | 103814-L-24 | 1499 | 14.3 | 14.4 | 4.24 | 0.18 | 0.86 | 0.015 | 0.097 | 0.063 | 0.007 | 94.538 | 34.81 | 40.17 | 8.13 | 14.8 | 0.33 | 0.15 | 0.33 | 0.16 | 0.33 | 0.54 | 1.153979 | 1.387532
CLEML-33247 | 2025-10-01 | 103815-L-12 | 1503 | 16.1 | 16.2 | 4.15 | 0.17 | 0.52 | 0.022 | 0.089 | 0.045 | 0.008 | 94.996 | 35.22 | 39.87 | 8.36 | 14.28 | 0.36 | 0.2 | 0.33 | 0.18 | 0.4 | 0.69 | 1.132027 | 1.369392
CLEML-33253 | 2025-10-01 | 103816-L-01 | 1493 | 17.5 | 18 | 4.06 | 0.16 | 0.47 | 0.023 | 0.086 | 0.039 | 0.01 | 95.152 | 36.03 | 39.02 | 8.26 | 14.4 | 0.26 | 0.2 | 0.3 | 0.21 | 0.48 | 0.73 | 1.082986 | 1.31224
CLEML-33262 | 2025-10-01 | 103817-L-05 | 1482 | 19.2 | 19.3 | 4.11 | 0.16 | 0.37 | 0.031 | 0.085 | 0.032 | 0.013 | 95.199 | 37.27 | 38.34 | 7.94 | 13.92 | 0.32 | 0.27 | 0.31 | 0.22 | 0.5 | 0.76 | 1.028709 | 1.241749
CLEML-33272 | 2025-10-01 | 103818-L-07 | 1473 | 20.5 | 21 | 4.11 | 0.14 | 0.33 | 0.045 | 0.085 | 0.026 | 0.007 | 95.257 | 37.1 | 38.16 | 7.99 | 14.05 | 0.42 | 0.31 | 0.33 | 0.22 | 0.5 | 0.79 | 1.028571 | 1.243935
CLEML-33276 | 2025-10-01 | 103819-L-11 | 1482 | 22.4 | 22.5 | 4.1 | 0.15 | 0.39 | 0.031 | 0.086 | 0.032 | 0.007 | 95.204 | 36.79 | 38.54 | 7.99 | 14.21 | 0.28 | 0.27 | 0.3 | 0.2 | 0.51 | 0.79 | 1.047567 | 1.264746
CLEML-33285 | 2025-10-01 | 103820-L-11 | 1488 | 23.4 | 23.5 | 4.11 | 0.14 | 0.37 | 0.039 | 0.084 | 0.03 | 0.007 | 95.22 | 37.2 | 37.86 | 7.94 | 14.61 | 0.27 | 0.27 | 0.31 | 0.19 | 0.49 | 0.76 | 1.017742 | 1.231183
CLEML-33304 | 2025-10-02 | 103821-L-28 | 1467 | 1.3 | 1.4 | 4.13 | 0.12 | 0.25 | 0.069 | 0.086 | 0.019 | 0.007 | 95.319 | 38.5 | 37.1 | 7.65 | 13.87 | 0.46 | 0.37 | 0.3 | 0.23 | 0.5 | 0.76 | 0.9636364 | 1.162338 |  | C | 22.3 | NR
CLEML-33308 | 2025-10-02 | 103822-L-04 | 1476 | 2.4 | 2.5 | 4.1 | 0.14 | 0.38 | 0.06 | 0.083 | 0.024 | 0.007 | 95.206 | 38.88 | 36.43 | 7.57 | 14.25 | 0.38 | 0.3 | 0.35 | 0.2 | 0.5 | 0.81 | 0.9369856 | 1.131687 |  | A | 6.3 | 25.4 | 16.8 | 0.6 | 3.22 | 53.98 | 1.511905 | 39.81043 | 872.91
CLEML-33316 | 2025-10-02 | 103823-L-15 | 1472 | 4.3 | 4.4 | 4.07 | 0.14 | 0.5 | 0.044 | 0.083 | 0.033 | 0.007 | 95.123 | 38.24 | 37.25 | 7.82 | 14.08 | 0.43 | 0.32 | 0.3 | 0.2 | 0.5 | 0.76 | 0.9741109 | 1.178609 |  | B | 14.3 | NR
CLEML-33320 | 2025-10-02 | 103824-L-25 | 1456 | 6.2 | 6.3 | 4.07 | 0.1 | 0.33 | 0.062 | 0.082 | 0.015 | 0.009 | 95.332 | 38.87 | 36.42 | 7.32 | 14.43 | 0.62 | 0.39 | 0.29 | 0.21 | 0.51 | 0.83 | 0.9369694 | 1.125289
CLEML-33322 | 2025-10-02 | 103825-L-24 | 1457 | 7.4 | 7.5 | 4.07 | 0.13 | 0.46 | 0.063 | 0.086 | 0.028 | 0.007 | 95.156 | 39.02 | 36.08 | 7.61 | 14.48 | 0.49 | 0.35 | 0.32 | 0.2 | 0.5 | 0.84 | 0.924654 | 1.119682
CLEML-33356 | 2025-10-02 | 103826-L-27 | 1468 | 9.55 | 10.05 | 4.12 | 0.12 | 0.32 | 0.065 | 0.085 | 0.023 | 0.006 | 95.261 | 38.32 | 36.72 | 7.86 | 14.58 | 0.35 | 0.31 | 0.29 | 0.17 | 0.47 | 0.81 | 0.9582463 | 1.163361
CLEML-33373 | 2025-10-02 | 103827-L-15 | 1484 | 12 | 12.1 | 4.28 | 0.2 | 0.55 | 0.021 | 0.094 | 0.049 | 0.008 | 94.798 | 36.95 | 38.56 | 8.23 | 13.99 | 0.34 | 0.25 | 0.29 | 0.15 | 0.36 | 0.78 | 1.043572 | 1.266306
CLEML-33385 | 2025-10-02 | 103828-L-30 | 1474 | 14.5 | 15 | 4.13 | 0.14 | 0.22 | 0.048 | 0.086 | 0.018 | 0.007 | 95.351 | 37.77 | 38.29 | 8.14 | 13.4 | 0.35 | 0.31 | 0.3 | 0.15 | 0.39 | 0.77 | 1.013768 | 1.229282
CLEML-33416 | 2025-10-02 | 103829-L-25 | 1500 | 16.1 | 16.2 | 4.27 | 0.19 | 0.63 | 0.019 | 0.096 | 0.051 | 0.007 | 94.737 | 36.99 | 38.96 | 8.3 | 13.56 | 0.33 | 0.24 | 0.29 | 0.14 | 0.32 | 0.74 | 1.053258 | 1.277643
CLEML-33428 | 2025-10-02 | 103830-L-24 | 1499 | 18 | 18.1 | 4.35 | 0.16 | 0.35 | 0.03 | 0.086 | 0.024 | 0.009 | 94.991 | 36.33 | 38.66 | 8.37 | 14.12 | 0.39 | 0.29 | 0.32 | 0.16 | 0.38 | 0.87 | 1.064134 | 1.294522
CLEML-33432 | 2025-10-02 | 103831-L-13 | 1447 | 19.15 | 19.25 | 4.35 | 0.13 | 0.14 | 0.069 | 0.077 | 0.01 | 0.007 | 95.217 | 36.84 | 37.64 | 8.47 | 13.86 | 0.6 | 0.41 | 0.35 | 0.19 | 0.5 | 1.03 | 1.021716 | 1.251629
CLEML-33442 | 2025-10-02 | 103832-L-11 | 1473 | 21.1 | 21.2 | 4.07 | 0.16 | 0.58 | 0.025 | 0.092 | 0.049 | 0.009 | 95.015 | 36.25 | 38.36 | 8.15 | 14.62 | 0.35 | 0.3 | 0.32 | 0.17 | 0.46 | 0.9 | 1.058207 | 1.283034
CLEML-33447 | 2025-10-02 | 103833-L-01 | 1467 | 23.4 | 23.5 | 4.13 | 0.13 | 0.22 | 0.057 | 0.085 | 0.018 | 0.006 | 95.354 | 36.48 | 37.93 | 8.23 | 14.8 | 0.35 | 0.3 | 0.32 | 0.17 | 0.45 | 0.86 | 1.039748 | 1.265351
CLEML-33469 | 2025-10-03 | 103834-L-27 | 1482 | 1.4 | 1.5 | 4.24 | 0.18 | 0.55 | 0.026 | 0.095 | 0.047 | 0.008 | 94.854 | 36.57 | 37.84 | 8.17 | 14.94 | 0.28 | 0.29 | 0.3 | 0.18 | 0.47 | 0.85 | 1.034728 | 1.258135 |  | C | 22.3 | 25.6 | 16.6 | 0.6 | 3.48 | 53.72 | 1.542169 | 39.33649 | 886.94
CLEML-33475 | 2025-10-03 | 103835-L-24 | 1480 | 3.25 | 3.35 | 4.12 | 0.14 | 0.31 | 0.035 | 0.087 | 0.028 | 0.008 | 95.272 | 35.84 | 38.44 | 8.35 | 14.94 | 0.34 | 0.26 | 0.32 | 0.16 | 0.39 | 0.84 | 1.072545 | 1.305525 |  | A | 6.3 | NR
CLEML-33485 | 2025-10-03 | 103836-L-04 | 1442 | 6.4 | 6.5 | 4.14 | 0.12 | 0.26 | 0.067 | 0.086 | 0.025 | 0.007 | 95.295 | 36.85 | 37.68 | 8.39 | 13.99 | 0.51 | 0.47 | 0.32 | 0.2 | 0.5 | 0.98 | 1.022524 | 1.250204 |  | B | 14.5 | 25.2 | 16.6 | 0.4 | 3.35 | 54.45 | 1.518072 | 39.71292 | 870.775
CLEML-33486 | 2025-10-03 | 103837-L-15 | 1463 | 7.45 | 7.55 | 4.15 | 0.16 | 0.26 | 0.038 | 0.09 | 0.024 | 0.011 | 95.267 | 36.39 | 37.99 | 8.43 | 14.54 | 0.34 | 0.36 | 0.31 | 0.16 | 0.41 | 0.94 | 1.043968 | 1.275625
CLEML-33518 | 2025-10-03 | 103838-L-13 | 1458 | 10.5 | 11 | 4.1 | 0.14 | 0.24 | 0.055 | 0.089 | 0.016 | 0.011 | 95.349 | 36.41 | 38.14 | 8.38 | 14.47 | 0.36 | 0.32 | 0.32 | 0.16 | 0.4 | 0.94 | 1.047514 | 1.277671
CLEML-33524 | 2025-10-03 | 103839-L-11 | 1468 | 11.5 | 12 | 4.18 | 0.15 | 0.37 | 0.028 | 0.09 | 0.034 | 0.009 | 95.139 | 35.98 | 38.24 | 8.42 | 14.8 | 0.33 | 0.3 | 0.32 | 0.16 | 0.38 | 0.95 | 1.062813 | 1.296832
CLEML-33532 | 2025-10-03 | 103840-L-24 | 1458 | 14.3 | 14.4 | 4.38 | 0.14 | 0.2 | 0.046 | 0.085 | 0.015 | 0.008 | 95.126 | 36.37 | 37.75 | 8.35 | 14.81 | 0.38 | 0.32 | 0.33 | 0.17 | 0.42 | 0.99 | 1.037943 | 1.267528
CLEML-33538 | 2025-10-03 | 103841-L-18 | 1474 | 15.3 | 15.4 | 4.12 | 0.18 | 0.51 | 0.02 | 0.094 | 0.05 | 0.011 | 95.015 | 35.52 | 38.93 | 8.09 | 15.12 | 0.25 | 0.27 | 0.29 | 0.16 | 0.38 | 0.88 | 1.096002 | 1.323761
CLEML-33554 | 2025-10-03 | 103842-L-30 | 1490 | 17 | 17.1 | 4.31 | 0.17 | 0.66 | 0.022 | 0.098 | 0.054 | 0.011 | 94.675 | 35.04 | 39.67 | 7.78 | 15.42 | 0.22 | 0.19 | 0.31 | 0.15 | 0.35 | 0.76 | 1.132135 | 1.354167
CLEML-33556 | 2025-10-03 | 103843-L-25 | 1507 | 18.4 | 18.5 | 4.27 | 0.19 | 0.64 | 0.018 | 0.096 | 0.056 | 0.013 | 94.717 | 34.43 | 40.15 | 7.74 | 15.53 | 0.26 | 0.19 | 0.31 | 0.16 | 0.37 | 0.75 | 1.166134 | 1.390938
CLEML-33565 | 2025-10-03 | 103844-L-01 | 1482 | 20.25 | 20.35 | 4.1 | 0.15 | 0.42 | 0.029 | 0.088 | 0.038 | 0.011 | 95.164 | 34.39 | 40.22 | 7.62 | 15.56 | 0.25 | 0.19 | 0.33 | 0.17 | 0.4 | 0.75 | 1.169526 | 1.391102
CLEML-33568 | 2025-10-03 | 103845-L-24 | 1488 | 21.4 | 21.5 | 4.18 | 0.17 | 0.47 | 0.021 | 0.091 | 0.046 | 0.012 | 95.01 | 34.94 | 39.81 | 7.45 | 15.52 | 0.25 | 0.21 | 0.32 | 0.19 | 0.44 | 0.76 | 1.139382 | 1.352604
CLEML-33573 | 2025-10-03 | 103846-L-04 | 1492 | 23.2 | 23.3 | 4.13 | 0.15 | 0.34 | 0.036 | 0.087 | 0.031 | 0.012 | 95.214 | 35.83 | 38.77 | 7.61 | 15.03 | 0.43 | 0.27 | 0.33 | 0.2 | 0.5 | 0.88 | 1.082054 | 1.294446
CLEML-33582 | 2025-10-04 | 103847-L-22 | 1472 | 1.05 | 1.15 | 4.14 | 0.13 | 0.25 | 0.064 | 0.088 | 0.021 | 0.011 | 95.296 | 37.32 | 37.75 | 7.36 | 14.53 | 0.53 | 0.33 | 0.34 | 0.23 | 0.55 | 0.87 | 1.011522 | 1.208735 |  | C | 22.3 | 25.2 | 17.6 | 0.6 | 3.48 | 53.12 | 1.431818 | 41.1215 | 874.74
CLEML-33584 | 2025-10-04 | 103848-L-25 | 1466 | 3.05 | 3.15 | 4.13 | 0.13 | 0.28 | 0.047 | 0.087 | 0.026 | 0.011 | 95.289 | 37.24 | 38.11 | 7.16 | 14.83 | 0.34 | 0.29 | 0.3 | 0.2 | 0.56 | 0.84 | 1.023362 | 1.215628 |  | A | 6.3 | 25.6 | 18.8 | 0.6 | 3.08 | 51.92 | 1.361702 | 42.34234 | 874.74
CLEML-33589 | 2025-10-04 | 103849-L-22 | 1472 | 4.3 | 4.4 | 4.1 | 0.13 | 0.3 | 0.042 | 0.089 | 0.027 | 0.011 | 95.301 | 37.6 | 38.21 | 6.94 | 14.71 | 0.36 | 0.27 | 0.31 | 0.19 | 0.49 | 0.8 | 1.016223 | 1.200798 |  | B | 14.3 | 26 | 17.6 | 0.6 | 3.48 | 52.32 | 1.477273 | 40.36697 | 899.14
CLEML-33591 | 2025-10-04 | 103850-L-17 | 1486 | 6.4 | 6.5 | 4.15 | 0.14 | 0.35 | 0.04 | 0.089 | 0.03 | 0.01 | 95.191 | 37.79 | 38.01 | 6.91 | 14.81 | 0.34 | 0.27 | 0.3 | 0.19 | 0.5 | 0.78 | 1.005822 | 1.188674
CLEML-33595 | 2025-10-04 | 103851-L-18 | 1474 | 7.45 | 7.55 | 4.1 | 0.13 | 0.35 | 0.048 | 0.087 | 0.026 | 0.009 | 95.25 | 37.95 | 37.81 | 6.95 | 14.77 | 0.36 | 0.26 | 0.3 | 0.19 | 0.5 | 0.8 | 0.9963109 | 1.179447
CLEML-33609 | 2025-10-04 | 103852-L-19 | 1477 | 9.5 | 10 | 4.07 | 0.13 | 0.39 | 0.056 | 0.087 | 0.021 | 0.008 | 95.238 | 37.71 | 37.51 | 6.93 | 15.28 | 0.32 | 0.29 | 0.3 | 0.19 | 0.52 | 0.83 | 0.9946964 | 1.178467
CLEML-33620 | 2025-10-04 | 103853-L-18 | 1484 | 11.16 | 11.26 | 4.15 | 0.16 | 0.29 | 0.037 | 0.088 | 0.029 | 0.009 | 95.237 | 36.89 | 37.11 | 7.02 | 15.5 | 0.3 | 0.27 | 0.3 | 0.18 | 0.48 | 0.84 | 1.005964 | 1.196259
CLEML-33630 | 2025-10-04 | 103854-L-09 | 1483 | 13.15 | 13.25 | 4.34 | 0.16 | 0.25 | 0.038 | 0.086 | 0.02 | 0.01 | 95.096 | 36.97 | 38.03 | 6.92 | 15.47 | 0.38 | 0.28 | 0.37 | 0.16 | 0.42 | 0.84 | 1.028672 | 1.215851
CLEML-33635 | 2025-10-04 | 103855-L-04 | 1487 | 15.2 | 15.3 | 4.13 | 0.19 | 0.32 | 0.027 | 0.09 | 0.036 | 0.013 | 95.194 | 35.83 | 38.82 | 7.03 | 15.75 | 0.21 | 0.26 | 0.36 | 0.17 | 0.41 | 0.82 | 1.08345 | 1.279654
CLEML-33650 | 2025-10-04 | 103856-L-09 | 1495 | 17 | 17.1 | 4.38 | 0.2 | 0.33 | 0.022 | 0.093 | 0.031 | 0.01 | 94.934 | 35.04 | 39.4 | 7.07 | 15.95 | 0.27 | 0.27 | 0.354 | 0.17 | 0.42 | 0.81 | 1.124429 | 1.326199
CLEML-33660 | 2025-10-04 | 103857-L-09 | 1489 | 18.2 | 18.3 | 4.36 | 0.22 | 0.54 | 0.029 | 0.091 | 0.034 | 0.01 | 94.716 | 34.97 | 39.21 | 7.14 | 16.11 | 0.26 | 0.29 | 0.34 | 0.18 | 0.42 | 0.84 | 1.121247 | 1.325422
CLEML-33668 | 2025-10-04 | 103858-L-07 | 1483 | 19.35 | 19.45 | 4.36 | 0.19 | 0.25 | 0.029 | 0.087 | 0.022 | 0.01 | 95.052 | 35.1 | 39.07 | 7.15 | 16.06 | 0.27 | 0.29 | 0.36 | 0.17 | 0.43 | 0.86 | 1.113105 | 1.316809
CLEML-33673 | 2025-10-04 | 103859-L-27 | 1460 | 20.4 | 20.5 | 4.33 | 0.15 | 0.19 | 0.049 | 0.083 | 0.019 | 0.009 | 95.17 | 35.55 | 38.53 | 7.31 | 15.64 | 0.36 | 0.35 | 0.35 | 0.21 | 0.58 | 0.89 | 1.083826 | 1.289451
CLEML-33677 | 2025-10-04 | 103860-L-27 | 1462 | 22.4 | 22.5 | 4.3 | 0.19 | 0.29 | 0.04 | 0.089 | 0.017 | 0.016 | 95.058 | 36.26 | 37.97 | 7.22 | 15.31 | 0.57 | 0.4 | 0.31 | 0.21 | 0.63 | 0.87 | 1.047159 | 1.246277
CLEML-33691 | 2025-10-04 | 103861-L-25 | 1456 | 23.55 | 0.05 | 4.33 | 0.15 | 0.2 | 0.064 | 0.086 | 0.008 | 0.009 | 95.153 | 37.16 | 37.73 | 7.18 | 14.67 | 0.55 | 0.41 | 0.32 | 0.21 | 0.67 | 0.83 | 1.015339 | 1.208558
CLEML-33694 | 2025-10-05 | 103862-L-23 | 1456 | 1.45 | 1.55 | 4.34 | 0.19 | 0.36 | 0.042 | 0.091 | 0.02 | 0.021 | 94.936 | 37.5 | 38.37 | 7.27 | 13.84 | 0.46 | 0.41 | 0.34 | 0.19 | 0.57 | 0.76 | 1.0232 | 1.217067 |  | C | 22.3 | 25.8 | 17.8 | 0.6 | 3.22 | 52.58 | 1.449438 | 40.82569 | 885.11
CLEML-33699 | 2025-10-05 | 103863-L-15 | 1461 | 4.05 | 4.15 | 4.35 | 0.19 | 0.28 | 0.051 | 0.086 | 0.011 | 0.009 | 95.023 | 37.52 | 38.48 | 7.25 | 13.82 | 0.48 | 0.41 | 0.34 | 0.18 | 0.51 | 0.75 | 1.025586 | 1.218817 |  | A | 6.3 | 26.4 | 18.6 | 0.6 | 3.48 | 50.92 | 1.419355 | 41.33333 | 911.34
CLEML-33701 | 2025-10-05 | 103864-L-11 | 1463 | 5.25 | 5.35 | 4.35 | 0.21 | 0.36 | 0.032 | 0.091 | 0.022 | 0.011 | 94.924 | 36.83 | 38.37 | 7.09 | 14.36 | 0.75 | 0.41 | 0.35 | 0.17 | 0.47 | 0.73 | 1.041814 | 1.23432 |  | B | 14.3 | 26.2 | 18.4 | 0.6 | 3.22 | 51.58 | 1.423913 | 41.25561 | 897.31
CLEML-33721 | 2025-10-05 | 103865-L-01 | 1484 | 7.2 | 7.3 | 4.46 | 0.25 | 0.65 | 0.023 | 0.099 | 0.042 | 0.011 | 94.465 | 37.29 | 39.1 | 7.27 | 13.89 | 0.36 | 0.29 | 0.36 | 0.16 | 0.41 | 0.63 | 1.048538 | 1.243497
CLEML-33710 | 2025-10-05 | 103866-L-17 | 1483 | 8.5 | 9 | 4.44 | 0.26 | 0.47 | 0.025 | 0.107 | 0.033 | 0.011 | 94.654 | 37.5 | 39.24 | 7.38 | 13.52 | 0.26 | 0.31 | 0.35 | 0.16 | 0.4 | 0.64 | 1.0464 | 1.2432
CLEML-33723 | 2025-10-05 | 103867-L-23 | 1487 | 10.2 | 10.3 | 4.49 | 0.24 | 0.49 | 0.023 | 0.103 | 0.035 | 0.011 | 94.608 | 36.83 | 39.45 | 7.44 | 13.87 | 0.37 | 0.25 | 0.38 | 0.16 | 0.38 | 0.63 | 1.071138 | 1.273147
CLEML-33740 | 2025-10-05 | 103868-L-19 | 1484 | 12.2 | 12.3 | 4.34 | 0.23 | 0.39 | 0.031 | 0.092 | 0.026 | 0.011 | 94.88 | 37.33 | 38.95 | 7.4 | 13.75 | 0.35 | 0.32 | 0.37 | 0.18 | 0.43 | 0.67 | 1.043397 | 1.241629
CLEML-33746 | 2025-10-05 | 103869-L-17 | 1472 | 14.3 | 14.4 | 4.3 | 0.21 | 0.3 | 0.042 | 0.086 | 0.019 | 0.011 | 95.032 | 38.15 | 38.29 | 7.27 | 13.61 | 0.37 | 0.34 | 0.36 | 0.19 | 0.49 | 0.68 | 1.00367 | 1.194233
CLEML-33751 | 2025-10-05 | 103870-L-19 | 1477 | 15.4 | 15.5 | 4.4 | 0.25 | 0.53 | 0.026 | 0.098 | 0.032 | 0.012 | 94.652 | 38.63 | 38.34 | 7.27 | 13.09 | 0.31 | 0.35 | 0.35 | 0.2 | 0.55 | 0.68 | 0.9924929 | 1.180689
CLEML-33769 | 2025-10-05 | 103871-L-28 | 1484 | 17.5 | 18 | 4.31 | 0.26 | 0.71 | 0.014 | 0.097 | 0.048 | 0.012 | 94.549 | 37.25 | 39.26 | 7.57 | 13.56 | 0.25 | 0.27 | 0.34 | 0.19 | 0.47 | 0.6 | 1.05396 | 1.257181
CLEML-33789 | 2025-10-05 | 103872-L-23 | 1492 | 19.35 | 19.45 | 4.43 | 0.24 | 0.54 | 0.021 | 0.096 | 0.036 | 0.011 | 94.626 | 36.98 | 39.26 | 7.6 | 13.88 | 0.2 | 0.24 | 0.34 | 0.2 | 0.47 | 0.61 | 1.061655 | 1.267171
CLEML-33796 | 2025-10-05 | 103873-L-17 | 1469 | 21.5 | 22 | 4.23 | 0.2 | 0.55 | 0.047 | 0.084 | 0.012 | 0.01 | 94.867 | 37.73 | 38.8 | 7.42 | 13.12 | 0.37 | 0.37 | 0.336 | 0.22 | 0.67 | 0.7 | 1.028359 | 1.22502
CLEML-33798 | 2025-10-05 | 103874-L-23 | 1473 | 22.4 | 22.5 | 4.41 | 0.22 | 0.45 | 0.028 | 0.096 | 0.028 | 0.011 | 94.757 | 38.23 | 38.37 | 7.31 | 13.2 | 0.42 | 0.33 | 0.342 | 0.22 | 0.64 | 0.69 | 1.003662 | 1.194873
CLEML-33813 | 2025-10-05 | 103875-L-22 | 1473 | 23.5 | 0 | 4.33 | 0.19 | 0.41 | 0.03 | 0.088 | 0.024 | 0.012 | 94.916 | 38.26 | 38.55 | 7.46 | 13.08 | 0.4 | 0.3 | 0.34 | 0.2 | 0.5 | 0.66 | 1.00758 | 1.202561
CLEML-33817 | 2025-10-06 | 103876-L-19 | 1477 | 1.4 | 1.5 | 4.34 | 0.16 | 0.23 | 0.038 | 0.084 | 0.013 | 0.011 | 95.124 | 38.39 | 38.79 | 7.71 | 12.52 | 0.36 | 0.31 | 0.35 | 0.19 | 0.55 | 0.68 | 1.010419 | 1.211253 |  | C | 22.3 | 26.6 | 18 | 0.4 | 3.35 | 51.65 | 1.477778 | 40.35874 | 913.475
CLEML-33820 | 2025-10-06 | 103877-L-18 | 1468 | 3.16 | 3.26 | 4.41 | 0.18 | 0.31 | 0.02 | 0.082 | 0.021 | 0.012 | 94.965 | 38.04 | 39.92 | 7.95 | 11.75 | 0.25 | 0.23 | 0.392 | 0.17 | 0.44 | 0.63 | 1.049422 | 1.258412 |  | A | 6.3 | 27.6 | 18.2 | 0.6 | 3.35 | 50.25 | 1.516484 | 39.73799 | 943.975
CLEML-33826 | 2025-10-06 | 103878-L-19 | 1484 | 5.1 | 5.2 | 4.46 | 0.17 | 0.36 | 0.018 | 0.088 | 0.027 | 0.012 | 94.865 | 37.59 | 40.52 | 7.9 | 11.97 | 0.37 | 0.18 | 0.24 | 0.18 | 0.33 | 0.61 | 1.077946 | 1.288109 |  | B | 14.3 | 25.6 | 17 | 0.6 | 3.62 | 53.18 | 1.51 | 39.91 | 891.21
CLEML-33828 | 2025-10-06 | 103879-L-12 | 1462 | 7.15 | 7.25 | 4.28 | 0.15 | 0.38 | 0.048 | 0.084 | 0.01 | 0.012 | 95.036 | 38.02 | 39.81 | 7.78 | 11.8 | 0.39 | 0.28 | 0.37 | 0.18 | 0.47 | 0.66 | 1.04708 | 1.25171
CLEML-33858 | 2025-10-06 | 103880-L-07 | 1467 | 8.5 | 9 | 4.39 | 0.14 | 0.37 | 0.046 | 0.082 | 0.014 | 0.012 | 94.946 | 38.14 | 39.54 | 7.52 | 12.14 | 0.38 | 0.3 | 0.37 | 0.18 | 0.49 | 0.68 | 1.036707 | 1.233875
CLEML-33861 | 2025-10-06 | 103881-L-22 | 1460 | 10.45 | 10.55 | 4.33 | 0.14 | 0.23 | 0.045 | 0.079 | 0.01 | 0.011 | 95.155 | 39.18 | 38.75 | 7.61 | 11.94 | 0.32 | 0.3 | 0.36 | 0.17 | 0.46 | 0.67 | 0.989025 | 1.183257
CLEML-33875 | 2025-10-06 | 103882-L-22 | 1442 | 12.55 | 13.05 | 4.29 | 0.15 | 0.22 | 0.056 | 0.087 | 0.008 | 0.011 | 95.178 | 38.68 | 38.96 | 7.64 | 11.92 | 0.44 | 0.37 | 0.35 | 0.18 | 0.5 | 0.72 | 1.007239 | 1.204757 | 99.76
CLEML-33884 | 2025-10-06 | 103883-L-14 | 1459 | 14.5 | 15 | 4.28 | 0.18 | 0.41 | 0.032 | 0.09 | 0.023 | 0.012 | 94.973 | 38.29 | 39.04 | 7.69 | 12.39 | 0.37 | 0.31 | 0.35 | 0.17 | 0.44 | 0.69 | 1.019587 | 1.220423
CLEML-33889 | 2025-10-06 | 103884-L-23 | 1453 | 16.3 | 16.4 | 4.34 | 0.15 | 0.32 | 0.027 | 0.083 | 0.017 | 0.012 | 95.051 | 38.04 | 39.89 | 7.78 | 11.87 | 0.3 | 0.25 | 0.37 | 0.18 | 0.44 | 0.64 | 1.048633 | 1.253155
CLEML-33915 | 2025-10-06 | 103885-L-19 | 1467 | 17.4 | 17.5 | 4.33 | 0.16 | 0.43 | 0.02 | 0.087 | 0.027 | 0.013 | 94.933 | 38.45 | 40.02 | 7.74 | 11.45 | 0.29 | 0.23 | 0.36 | 0.17 | 0.45 | 0.61 | 1.040832 | 1.242133
CLEML-33917 | 2025-10-06 | 103886-L-13 | 1469 | 19.2 | 19.3 | 4.38 | 0.15 | 0.29 | 0.023 | 0.08 | 0.019 | 0.012 | 95.046 | 37.74 | 39.72 | 7.67 | 12.26 | 0.66 | 0.23 | 0.35 | 0.16 | 0.42 | 0.65 | 1.052464 | 1.255697
CLEML-33926 | 2025-10-06 | 103887-L-07 | 1465 | 21.1 | 21.2 | 4.39 | 0.18 | 0.38 | 0.019 | 0.085 | 0.026 | 0.014 | 94.906 | 37.57 | 40.31 | 7.84 | 12.01 | 0.3 | 0.21 | 0.36 | 0.16 | 0.42 | 0.58 | 1.072931 | 1.281608
CLEML-33937 | 2025-10-06 | 103888-L-21 | 1474 | 22.5 | 23 | 4.45 | 0.16 | 0.32 | 0.018 | 0.086 | 0.025 | 0.014 | 94.927 | 37.19 | 41.2 | 7.83 | 11.85 | 0.23 | 0.17 | 0.37 | 0.15 | 0.33 | 0.54 | 1.107825 | 1.318365
CLEML-33941 | 2025-10-07 | 103889-L-19 | 1467 | 0.35 | 0.45 | 4.37 | 0.16 | 0.26 | 0.016 | 0.083 | 0.019 | 0.013 | 95.079 | 36.98 | 41.22 | 7.81 | 11.76 | 0.31 | 0.19 | 0.36 | 0.16 | 0.38 | 0.58 | 1.114657 | 1.325852 |  | C | 22.5 | 26 | 17.4 | 0.6 | 3.48 | 52.52 | 1.494253 | 40.09217 | 899.14
CLEML-33945 | 2025-10-07 | 103890-L-07 | 1468 | 2.15 | 2.25 | 4.38 | 0.17 | 0.16 | 0.023 | 0.083 | 0.011 | 0.013 | 95.16 | 37.49 | 40.83 | 7.79 | 11.49 | 0.28 | 0.28 | 0.36 | 0.17 | 0.42 | 0.65 | 1.08909 | 1.296879 |  | A | 6.3 | 26.8 | 17.2 | 0.6 | 3.48 | 51.92 | 1.55814 | 39.09091 | 923.54
CLEML-33951 | 2025-10-07 | 103891-L-21 | 1455 | 4.17 | 4.27 | 4.3 | 0.16 | 0.16 | 0.03 | 0.083 | 0.011 | 0.012 | 95.244 | 37.4 | 40.78 | 7.77 | 11.58 | 0.3 | 0.3 | 0.36 | 0.17 | 0.46 | 0.64 | 1.090374 | 1.298128 |  | B | 14.3 | 26.4 | 18.2 | 0.6 | 3.48 | 51.32 | 1.450549 | 40.80717 | 911.34
CLEML-33953 | 2025-10-07 | 103891-L-21 | 1456 | 4.23 | 4.33 | 4.35 | 0.16 | 0.29 | 0.029 | 0.083 | 0.018 | 0.012 | 95.058 | - | - | - | - | - | - | - | - | - | - | - | -
CLEML-33954 | 2025-10-07 | 103892-L-04 | 1480 | 6.2 | 6.3 | 4.47 | 0.21 | 0.54 | 0.011 | 0.094 | 0.039 | 0.012 | 94.624 | 37.02 | 41.43 | 7.71 | 11.81 | 0.26 | 0.2 | 0.38 | 0.15 | 0.37 | 0.54 | 1.119125 | 1.327391
CLEML-33956 | 2025-10-07 | 103893-L-17 | 1481 | 8 | 8.1 | 4.35 | 0.22 | 0.53 | 0.013 | 0.09 | 0.037 | 0.012 | 94.748 | 37.11 | 41.25 | 7.58 | 11.97 | 0.24 | 0.19 | 0.37 | 0.16 | 0.38 | 0.53 | 1.11156 | 1.315818
CLEML-33985 | 2025-10-07 | 103894-L-14 | 1478 | 9.5 | 10 | 4.38 | 0.22 | 0.57 | 0.013 | 0.084 | 0.035 | 0.013 | 94.685 | 37.13 | 41.23 | 7.46 | 11.97 | 0.28 | 0.21 | 0.35 | 0.17 | 0.42 | 0.55 | 1.110423 | 1.311339
CLEML-33994 | 2025-10-07 | 103895-L-12 | 1441 | 11.2 | 11.3 | 4.3 | 0.13 | 0.11 | 0.055 | 0.072 | 0.03 | 0.01 | 95.293 | 37.13 | 40.54 | 7.41 | 11.95 | 0.54 | 0.36 | 0.33 | 0.2 | 0.5 | 0.65 | 1.091839 | 1.291409
CLEML-34002 | 2025-10-07 | 103896-L-11 | 1474 | 13.05 | 13.15 | 4.48 | 0.18 | 0.44 | 0.018 | 0.082 | 0.034 | 0.013 | 94.753 | 36.83 | 41.27 | 7.49 | 12.04 | 0.25 | 0.23 | 0.37 | 0.17 | 0.48 | 0.62 | 1.120554 | 1.323921
CLEML-34012 | 2025-10-07 | 103897-L-18 | 1482 | 15.25 | 15.35 | 4.37 | 0.17 | 0.34 | 0.013 | 0.083 | 0.03 | 0.012 | 94.982 | 36.84 | 41.14 | 7.62 | 12.09 | 0.22 | 0.19 | 0.38 | 0.17 | 0.42 | 0.63 | 1.116721 | 1.323561
CLEML-34040 | 2025-10-07 | 103898-L-14 | 1486 | 16.4 | 16.5 | 4.41 | 0.22 | 0.59 | 0.012 | 0.097 | 0.047 | 0.012 | 94.612 | 36.63 | 40.76 | 7.54 | 12.6 | 0.32 | 0.23 | 0.37 | 0.19 | 0.5 | 0.63 | 1.112749 | 1.318591
CLEML-34048 | 2025-10-07 | 103899-L-19 | 1495 | 18.4 | 18.5 | 4.21 | 0.22 | 0.85 | 0.013 | 0.098 | 0.063 | 0.011 | 94.535 | 36.33 | 41.48 | 7.38 | 12.65 | 0.2 | 0.19 | 0.36 | 0.16 | 0.44 | 0.56 | 1.141756 | 1.344894
CLEML-34051 | 2025-10-07 | 103900-L-21 | 1499 | 20.3 | 20.4 | 4.19 | 0.17 | 0.53 | 0.019 | 0.087 | 0.042 | 0.01 | 94.952 | 37.16 | 40.69 | 7.26 | 12.69 | 0.21 | 0.17 | 0.36 | 0.18 | 0.47 | 0.55 | 1.094995 | 1.290366
CLEML-34061 | 2025-10-07 | 103901-L-15 | 1479 | 21.3 | 21.4 | 4.1 | 0.17 | 0.4 | 0.025 | 0.087 | 0.033 | 0.01 | 95.175 | 36.97 | 40.49 | 7.4 | 12.74 | 0.24 | 0.19 | 0.38 | 0.19 | 0.51 | 0.63 | 1.095212 | 1.295375
CLEML-34072 | 2025-10-07 | 103902-L-05 | 1496 | 23.5 | 0 | 4.21 | 0.19 | 0.54 | 0.022 | 0.093 | 0.043 | 0.01 | 94.892 | 36.91 | 40.11 | 7.58 | 12.89 | 0.28 | 0.23 | 0.38 | 0.18 | 0.51 | 0.69 | 1.086697 | 1.292062
CLEML-34079 | 2025-10-08 | 103903-L-21 | 1477 | 1.47 | 1.57 | 4.11 | 0.18 | 0.37 | 0.035 | 0.087 | 0.027 | 0.011 | 95.18 | 37.85 | 39.51 | 7.62 | 12.48 | 0.26 | 0.27 | 0.378 | 0.19 | 0.55 | 0.66 | 1.043857 | 1.245178 |  | C | 22.5 | 26.6 | 19 | 0.6 | 3.62 | 50.18 | 1.4 | 41.66667 | 921.71
CLEML-34081 | 2025-10-08 | 103904-L-18 | 1454 | 3.35 | 3.45 | 4.13 | 0.17 | 0.27 | 0.037 | 0.086 | 0.021 | 0.01 | 95.276 | 37.93 | 39.3 | 7.55 | 12.5 | 0.36 | 0.29 | 0.35 | 0.19 | 0.59 | 0.69 | 1.036119 | 1.23517 |  | A | 6.3 | 26.2 | 18.8 | 0.6 | 3.48 | 50.92 | 1.393617 | 41.77778 | 905.24
CLEML-34086 | 2025-10-08 | 103905-L-19 | 1443 | 6 | 6.1 | 4.13 | 0.12 | 0.11 | 0.086 | 0.083 | 0.008 | 0.009 | 95.454 | 38.41 | 39.23 | 7.56 | 11.84 | 0.41 | 0.4 | 0.35 | 0.18 | 0.62 | 0.76 | 1.021349 | 1.218172 |  | B | 14.3 | 26 | 19.4 | 0.6 | 3.22 | 50.78 | 1.340206 | 42.73128 | 891.21
CLEML-34088 | 2025-10-08 | 103906-L-22 | 1448 | 8.2 | 8.3 | 4.16 | 0.18 | 0.31 | 0.035 | 0.09 | 0.024 | 0.011 | 95.19 | 38.67 | 38.74 | 7.55 | 12.28 | 0.35 | 0.35 | 0.36 | 0.18 | 0.55 | 0.73 | 1.00181 | 1.197052
CLEML-34108 | 2025-10-08 | 103907-L-18 | 1481 | 10.2 | 10.3 | 4.28 | 0.19 | 0.55 | 0.021 | 0.091 | 0.045 | 0.011 | 94.812 | 37.37 | 40.16 | 7.72 | 12.31 | 0.25 | 0.24 | 0.39 | 0.17 | 0.45 | 0.68 | 1.074659 | 1.281242
CLEML-34128 | 2025-10-08 | 103908-L-04 | 1470 | 11.25 | 11.35 | 4.18 | 0.18 | 0.43 | 0.023 | 0.086 | 0.036 | 0.01 | 95.055 | 37.65 | 39.88 | 7.63 | 12.43 | 0.28 | 0.22 | 0.38 | 0.16 | 0.45 | 0.68 | 1.05923 | 1.261886
CLEML-34134 | 2025-10-08 | 103909-L-09 | 1480 | 13.3 | 13.4 | 4.31 | 0.19 | 0.27 | 0.037 | 0.089 | 0.021 | 0.01 | 95.073 | 36.96 | 39.97 | 7.52 | 13.04 | 0.3 | 0.31 | 0.37 | 0.17 | 0.45 | 0.68 | 1.081439 | 1.284903
CLEML-34140 | 2025-10-08 | 103910-L-21 | 1467 | 15.1 | 15.2 | 4.12 | 0.19 | 0.17 | 0.046 | 0.089 | 0.015 | 0.011 | 95.359 | 38.1 | 38.9 | 7.55 | 12.54 | 0.45 | 0.47 | 0.34 | 0.2 | 0.56 | 0.76 | 1.020997 | 1.21916
CLEML-34149 | 2025-10-08 | 103911-L-18 | 1467 | 16.4 | 16.5 | 4.13 | 0.19 | 0.19 | 0.046 | 0.088 | 0.018 | 0.012 | 95.326 | 38.46 | 38.91 | 7.52 | 12.12 | 0.58 | 0.41 | 0.35 | 0.19 | 0.53 | 0.71 | 1.0117 | 1.207228
CLEML-34159 | 2025-10-08 | 103911-L-09 | 1467 | 18.1 | 18.2 | 4.12 | 0.19 | 0.19 | 0.04 | 0.085 | 0.013 | 0.01 | 95.352 | - | - | - | - | - | - | - | - | - | - | - | -
CLEML-34160 | 2025-10-08 | 103912-L-23 | 1476 | 18.25 | 18.35 | 4.15 | 0.22 | 0.28 | 0.034 | 0.088 | 0.021 | 0.013 | 95.194 | 38.08 | 39.24 | 7.36 | 12.94 | 0.28 | 0.36 | 0.3 | 0.17 | 0.46 | 0.7 | 1.030462 | 1.223739
CLEML-34167 | 2025-10-08 | 103913-L-09 | 1497 | 20.1 | 20.2 | 4.23 | 0.24 | 0.35 | 0.024 | 0.091 | 0.031 | 0.012 | 95.022 | 37.36 | 39.57 | 7.46 | 13.33 | 0.24 | 0.33 | 0.31 | 0.17 | 0.45 | 0.67 | 1.059154 | 1.258833
CLEML-34169 | 2025-10-08 | 103914-L-14 | 1487 | 21.3 | 21.4 | 4.21 | 0.25 | 0.39 | 0.021 | 0.09 | 0.034 | 0.01 | 94.995 | 37.05 | 39.82 | 7.56 | 13.27 | 0.31 | 0.33 | 0.32 | 0.16 | 0.4 | 0.66 | 1.074764 | 1.278812
CLEML-34172 | 2025-10-08 | 103915-L-04 | 1497 | 23 | 23.1 | 4.24 | 0.23 | 0.45 | 0.026 | 0.096 | 0.034 | 0.012 | 94.912 | 37.15 | 39.66 | 7.54 | 13.43 | 0.29 | 0.3 | 0.32 | 0.16 | 0.4 | 0.62 | 1.067564 | 1.270525
CLEML-34183 | 2025-10-09 | 103916-L-27 | 1479 | 0.25 | 0.35 | 4.17 | 0.22 | 0.28 | 0.036 | 0.089 | 0.023 | 0.011 | 95.171 | 38.27 | 38.57 | 7.43 | 13.19 | 0.38 | 0.38 | 0.32 | 0.19 | 0.51 | 0.65 | 1.007839 | 1.201986 |  | C | 22.5 | 25.8 | 18.4 | 0.4 | 3.48 | 51.92 | 1.4 | 41.63 | 893.04
CLEML-34192 | 2025-10-09 | 103917-L-14 | 1471 | 2.1 | 2.2 | 4.24 | 0.25 | 0.53 | 0.024 | 0.099 | 0.041 | 0.013 | 94.803 | 37.79 | 39.24 | 7.5 | 12.79 | 0.51 | 0.35 | 0.34 | 0.18 | 0.52 | 0.66 | 1.03837 | 1.236835 |  | A | 6.3 | 26.2 | 18.8 | 0.6 | 3.48 | 50.92 | 1.393617 | 41.77778 | 905.24
CLEML-34196 | 2025-10-09 | 103918-L-09 | 1496 | 3.55 | 4.05 | 4.25 | 0.25 | 0.42 | 0.024 | 0.095 | 0.034 | 0.01 | 94.917 | 37.43 | 39.13 | 7.55 | 13.69 | 0.28 | 0.29 | 0.32 | 0.16 | 0.42 | 0.62 | 1.045418 | 1.247128 |  | B | 14.3 | 25.4 | 17.8 | 0.6 | 3.35 | 52.85 | 1.426966 | 41.2037 | 876.875
CLEML-34198 | 2025-10-09 | 103919-L-18 | 1490 | 5.29 | 5.39 | 4.1 | 0.22 | 0.36 | 0.026 | 0.089 | 0.028 | 0.01 | 95.167 | 37.51 | 39.32 | 7.45 | 13.38 | 0.29 | 0.32 | 0.32 | 0.19 | 0.49 | 0.63 | 1.048254 | 1.246868
CLEML-34202 | 2025-10-09 | 103920-L-04 | 1462 | 7.1 | 7.2 | 4.09 | 0.21 | 0.21 | 0.066 | 0.085 | 0.014 | 0.009 | 95.316 | 38.64 | 38.23 | 7.33 | 12.8 | 0.48 | 0.49 | 0.35 | 0.22 | 0.65 | 0.7 | 0.9893892 | 1.179089
CLEML-34230 | 2025-10-09 | 103921-L-07 | 1452 | 9 | 9.1 | 4.12 | 0.18 | 0.28 | 0.045 | 0.088 | 0.021 | 0.011 | 95.255 | 39.02 | 38.41 | 7.32 | 12.55 | 0.34 | 0.4 | 0.3 | 0.21 | 0.62 | 0.74 | 0.984367 | 1.171963
CLEML-34231 | 2025-10-09 | 103922-L-23 | 1488 | 10.36 | 10.46 | 4.18 | 0.18 | 0.39 | 0.028 | 0.09 | 0.035 | 0.011 | 95.086 | 38.11 | 39.62 | 7.33 | 12.59 | 0.31 | 0.26 | 0.3 | 0.17 | 0.48 | 0.72 | 1.039622 | 1.23196
CLEML-34246 | 2025-10-09 | 103923-L-15 | 1482 | 12.15 | 12.25 | 4.24 | 0.23 | 0.45 | 0.026 | 0.096 | 0.034 | 0.012 | 94.912 | 37.82 | 39.86 | 7.4 | 12.73 | 0.26 | 0.22 | 0.29 | 0.16 | 0.41 | 0.72 | 1.05394 | 1.249603
CLEML-34256 | 2025-10-09 | 103924-L-11 | 1489 | 14.4 | 14.5 | 4.16 | 0.2 | 0.64 | 0.026 | 0.09 | 0.046 | 0.012 | 94.826 | 38.04 | 39.95 | 7.36 | 12.17 | 0.4 | 0.23 | 0.35 | 0.19 | 0.49 | 0.71 | 1.05021 | 1.243691
CLEML-34281 | 2025-10-09 | 103925-L-18 | 1477 | 15.5 | 16 | 4.2 | 0.17 | 0.6 | 0.024 | 0.092 | 0.042 | 0.012 | 94.86 | 37.15 | 39.87 | 7.24 | 13.12 | 0.3 | 0.22 | 0.4 | 0.18 | 0.52 | 0.62 | 1.073217 | 1.268102
CLEML-34290 | 2025-10-09 | 103926-L-19 | 1467 | 17 | 17.1 | 4.08 | 0.15 | 0.31 | 0.041 | 0.082 | 0.02 | 0.011 | 95.306 | 37.54 | 39.78 | 7.46 | 12.27 | 0.53 | 0.29 | 0.38 | 0.19 | 0.59 | 0.69 | 1.05967 | 1.258391
CLEML-34294 | 2025-10-09 | 103927-L-23 | 1483 | 18.45 | 18.55 | 4.29 | 0.18 | 0.35 | 0.022 | 0.09 | 0.037 | 0.013 | 95.018 | 37.39 | 40.33 | 7.44 | 12.31 | 0.3 | 0.23 | 0.4 | 0.16 | 0.5 | 0.68 | 1.078631 | 1.277614
CLEML-34297 | 2025-10-09 | 103928-L-22 | 1468 | 20.15 | 20.25 | 4.25 | 0.18 | 0.23 | 0.023 | 0.086 | 0.024 | 0.013 | 95.194 | 37.12 | 41 | 7.99 | 11.56 | 0.33 | 0.26 | 0.3 | 0.15 | 0.39 | 0.79 | 1.104526 | 1.319774
CLEML-34303 | 2025-10-09 | 103929-L-09 | 1460 | 22.25 | 22.35 | 4.11 | 0.19 | 0.24 | 0.034 | 0.087 | 0.019 | 0.013 | 95.307 | 37.87 | 40.45 | 7.86 | 11.29 | 0.35 | 0.31 | 0.3 | 0.17 | 0.46 | 0.81 | 1.068128 | 1.27568
CLEML-34317 | 2025-10-09 | 103930-L-22 | 1463 | 23.3 | 23.4 | 4.1 | 0.12 | 0.18 | 0.038 | 0.083 | 0.013 | 0.009 | 95.457 | 39.26 | 39.46 | 7.58 | 11.08 | 0.45 | 0.32 | 0.3 | 0.2 | 0.5 | 0.76 | 1.005094 | 1.198166
CLEML-34323 | 2025-10-10 | 103931-L-22 | 1473 | 2.1 | 2.2 | 4.28 | 0.16 | 0.57 | 0.026 | 0.097 | 0.045 | 0.012 | 94.81 | 39.16 | 39.55 | 7.4 | 11.42 | 0.36 | 0.27 | 0.27 | 0.18 | 0.53 | 0.73 | 1.009959 | 1.198927 |  | C | 22.5 | 26.4 | 18 | 0.4 | 3.62 | 51.58 | 1.466667 | 40.54054 | 915.61
CLEML-34325 | 2025-10-10 | 103932-L-19 | 1482 | 3.53 | 4.03 | 4.25 | 0.16 | 0.41 | 0.031 | 0.093 | 0.035 | 0.012 | 95.009 | 39.96 | 38.81 | 7.21 | 11.65 | 0.4 | 0.24 | 0.28 | 0.18 | 0.49 | 0.67 | 0.9712212 | 1.151652 |  | A | 6.3 | 25.8 | 17.8 | 0.6 | 3.34 | 52.46 | 1.449438 | 40.82569 | 888.77
CLEML-34332 | 2025-10-10 | 103933-L-09 | 1476 | 5.03 | 5.13 | 4.14 | 0.17 | 0.58 | 0.022 | 0.092 | 0.043 | 0.013 | 94.94 | 39.38 | 39.41 | 7.32 | 11.79 | 0.3 | 0.2 | 0.27 | 0.17 | 0.43 | 0.63 | 1.000762 | 1.186643 |  | B | 14.3 | 25.6 | 18 | 0.6 | 3.62 | 52.18 | 1.422222 | 41.2844 | 891.21
CLEML-34336 | 2025-10-10 | 103934-L-23 | 1479 | 7 | 7.1 | 4.17 | 0.16 | 0.51 | 0.027 | 0.091 | 0.038 | 0.013 | 94.991 | 39.98 | 38.8 | 7.18 | 11.82 | 0.26 | 0.22 | 0.27 | 0.18 | 0.5 | 0.62 | 0.9704852 | 1.150075
CLEML-34360 | 2025-10-10 | 103935-L-19 | 1470 | 8.35 | 8.45 | 4.13 | 0.15 | 0.3 | 0.03 | 0.086 | 0.026 | 0.012 | 95.266 | 39.58 | 38.99 | 7.28 | 11.8 | 0.33 | 0.26 | 0.28 | 0.18 | 0.49 | 0.7 | 0.9850935 | 1.169025
CLEML-34362 | 2025-10-10 | 103936-L-09 | 1476 | 9.55 | 10.05 | 4.16 | 0.15 | 0.45 | 0.021 | 0.09 | 0.041 | 0.013 | 95.075 | 39.06 | 39.64 | 7.27 | 11.86 | 0.29 | 0.21 | 0.27 | 0.17 | 0.45 | 0.68 | 1.014849 | 1.200973
CLEML-34380 | 2025-10-10 | 103937-L-27 | 1481 | 11.55 | 12.05 | 4.12 | 0.17 | 0.68 | 0.013 | 0.092 | 0.057 | 0.011 | 94.857 | 37.58 | 41.09 | 7.3 | 12.19 | 0.23 | 0.14 | 0.27 | 0.14 | 0.34 | 0.61 | 1.093401 | 1.287653
CLEML-34390 | 2025-10-10 | 103938-L-11 | 1483 | 13.45 | 13.55 | 4.14 | 0.15 | 0.29 | 0.03 | 0.086 | 0.027 | 0.012 | 95.265 | 38.8 | 39.83 | 7.29 | 11.78 | 0.35 | 0.22 | 0.29 | 0.18 | 0.49 | 0.67 | 1.026546 | 1.214433
CLEML-34396 | 2025-10-10 | 103939-L-09 | 1470 | 15.4 | 15.5 | 4.13 | 0.14 | 0.24 | 0.045 | 0.087 | 0.02 | 0.012 | 95.326 | 38.87 | 39.58 | 7.21 | 11.61 | 0.5 | 0.26 | 0.38 | 0.18 | 0.53 | 0.71 | 1.018266 | 1.203756
CLEML-34425 | 2025-10-10 | 103940-L-05 | 1464 | 17.05 | 17.15 | 4.21 | 0.16 | 0.36 | 0.023 | 0.089 | 0.033 | 0.012 | 95.113 | 37.74 | 40.84 | 7.25 | 11.71 | 0.28 | 0.22 | 0.4 | 0.16 | 0.44 | 0.7 | 1.082141 | 1.274245
CLEML-34427 | 2025-10-10 | 103941-L-11 | 1497 | 18.3 | 18.4 | 4.28 | 0.18 | 0.42 | 0.021 | 0.088 | 0.038 | 0.013 | 94.96 | 37.06 | 41.32 | 7.4 | 12.13 | 0.2 | 0.16 | 0.39 | 0.14 | 0.34 | 0.61 | 1.114949 | 1.314625
CLEML-34437 | 2025-10-10 | 103942-L-19 | 1484 | 21.05 | 21.15 | 4.17 | 0.16 | 0.36 | 0.02 | 0.088 | 0.035 | 0.01 | 95.157 | 37.63 | 41.01 | 7.55 | 11.67 | 0.34 | 0.18 | 0.28 | 0.16 | 0.4 | 0.67 | 1.089822 | 1.29046
CLEML-34440 | 2025-10-10 | 103943-L-28 | 1458 | 22.5 | 23 | 4.21 | 0.13 | 0.48 | 0.046 | 0.087 | 0.022 | 0.01 | 95.015 | 39.07 | 39.67 | 7.33 | 11.32 | 0.45 | 0.28 | 0.31 | 0.22 | 0.5 | 0.73 | 1.015357 | 1.202969
CLEML-34457 | 2025-10-11 | 103944-L-09 | 1468 | 0.3 | 0.4 | 4.14 | 0.16 | 0.32 | 0.029 | 0.09 | 0.026 | 0.01 | 95.225 | 39.41 | 39.09 | 7.32 | 11.77 | 0.35 | 0.28 | 0.28 | 0.2 | 0.5 | 0.7 | 0.9918802 | 1.17762 |  | C | 22.5 | 26.2 | 17.6 | 0.6 | 3.62 | 51.98 | 1.49 | 40.18 | 909.51
CLEML-34459 | 2025-10-11 | 103945 L-23 | 1488 | 2 | 2.1 | 4.33 | 0.19 | 0.63 | 0.016 | 0.097 | 0.052 | 0.01 | 94.675 | 37.98 | 40.15 | 7.37 | 12.44 | 0.25 | 0.19 | 0.28 | 0.16 | 0.42 | 0.65 | 1.057135 | 1.251185 |  | A | 6.3 | 26 | 17.8 | 0.6 | 3.48 | 52.12 | 1.460674 | 40.63927 | 899.14
CLEML-34461 | 2025-10-11 | 103946 L-21 | 1482 | 3.55 | 4.05 | 4.24 | 0.17 | 0.35 | 0.024 | 0.09 | 0.034 | 0.009 | 95.083 | 38.2 | 39.91 | 7.48 | 12.18 | 0.31 | 0.22 | 0.29 | 0.16 | 0.41 | 0.72 | 1.044764 | 1.240576 |  | B | 14.3 | 25.6 | 17 | 0.6 | 3.62 | 53.18 | 1.505882 | 39.9061 | 891.21
CLEML-34468 | 2025-10-11 | 103947 L-22 | 1461 | 3.55 | 4.05 | 4.19 | 0.15 | 0.16 | 0.033 | 0.085 | 0.018 | 0.01 | 95.354 | 38.22 | 39.98 | 7.42 | 11.82 | 0.43 | 0.28 | 0.32 | 0.16 | 0.41 | 0.82 | 1.046049 | 1.240188
CLEML-34474 | 2025-10-11 | 103948- L-18 | 1467 | 6.55 | 7.05 | 4.13 | 0.15 | 0.2 | 0.029 | 0.089 | 0.022 | 0.01 | 95.37 | 37.87 | 40.35 | 7.43 | 11.88 | 0.35 | 0.28 | 0.29 | 0.17 | 0.44 | 0.81 | 1.065487 | 1.261685
CLEML-34494 | 2025-10-11 | 103949- L-18 | 1459 | 8.4 | 8.5 | 4.15 | 0.17 | 0.23 | 0.023 | 0.089 | 0.026 | 0.011 | 95.301 | 37.67 | 40.63 | 7.47 | 11.88 | 0.31 | 0.27 | 0.29 | 0.16 | 0.41 | 0.8 | 1.078577 | 1.276878
CLEML-34502 | 2025-10-11 | 103950- L-21 | 1487 | 10 | 10.1 | 4.23 | 0.2 | 0.36 | 0.014 | 0.092 | 0.041 | 0.011 | 95.052 | 37.62 | 40.74 | 7.53 | 11.86 | 0.4 | 0.21 | 0.29 | 0.15 | 0.35 | 0.73 | 1.082935 | 1.283094
CLEML-34517 | 2025-10-11 | 103951- L-23 | 1475 | 12.05 | 12.15 | 4.19 | 0.19 | 0.47 | 0.012 | 0.092 | 0.049 | 0.01 | 94.987 | 36.81 | 41.34 | 7.63 | 12.22 | 0.3 | 0.18 | 0.29 | 0.14 | 0.28 | 0.71 | 1.123064 | 1.330345
CLEML-34527 | 2025-10-11 | 103952- L-22 | 1465 | 14.15 | 14.25 | 4.2 | 0.19 | 0.35 | 0.022 | 0.086 | 0.029 | 0.01 | 95.113 | 37.53 | 40.65 | 7.65 | 11.95 | 0.35 | 0.23 | 0.29 | 0.15 | 0.33 | 0.74 | 1.083133 | 1.28697
CLEML-34552 | 2025-10-11 | 103953- L-27 | 1471 | 16.1 | 16.2 | 4.12 | 0.19 | 0.29 | 0.022 | 0.09 | 0.029 | 0.01 | 95.249 | 37.55 | 40.21 | 7.5 | 12.38 | 0.33 | 0.26 | 0.3 | 0.18 | 0.42 | 0.76 | 1.070839 | 1.270573
CLEML-34557 | 2025-10-11 | 103954- L-23 | 1463 | 17.2 | 17.3 | 4.16 | 0.17 | 0.19 | 0.031 | 0.088 | 0.019 | 0.011 | 95.331 | 37.89 | 40.18 | 7.53 | 11.88 | 0.38 | 0.31 | 0.3 | 0.18 | 0.46 | 0.78 | 1.060438 | 1.259171
CLEML-34562 | 2025-10-11 | 103955- L-09 | 1451 | 18.5 | 19 | 4.17 | 0.18 | 0.19 | 0.026 | 0.087 | 0.022 | 0.011 | 95.314 | 37.92 | 40.1 | 7.56 | 12.01 | 0.3 | 0.3 | 0.29 | 0.18 | 0.45 | 0.79 | 1.057489 | 1.256857
CLEML-34571 | 2025-10-11 | 103956- L-28 IST SAMPLE | 1461 | 21.1 | 21.2 | 4.15 | 0.15 | 0.12 | 0.039 | 0.086 | 0.015 | 0.011 | 95.429 | 37.63 | 40.25 | 7.62 | 11.64 | 0.54 | 0.33 | 0.34 | 0.19 | 0.48 | 0.87 | 1.069625 | 1.272123
CLEML-34573 | 2025-10-11 | 103956- L-22- 2ST SAMPLE | 1461 | 21.4 | 21.5 | 4.2 | 0.16 | 0.27 | 0.026 | 0.086 | 0.028 | 0.01 | 95.22 | - | - | - | - | - | - | - | - | - | - | - | -
CLEML-34574 | 2025-10-11 | 103957- L-13 | 1472 | 22.2 | 22.3 | 4.2 | 0.19 | 0.37 | 0.016 | 0.089 | 0.036 | 0.01 | 95.089 | 37.12 | 40.97 | 7.53 | 12.15 | 0.29 | 0.24 | 0.28 | 0.16 | 0.4 | 0.74 | 1.103718 | 1.306573
CLEML-34588 | 2025-10-11 | 103958- L-09 | 1466 | 23.45 | 23.55 | 4.27 | 0.19 | 0.29 | 0.018 | 0.088 | 0.03 | 0.011 | 95.103 | 37.21 | 40.86 | 7.61 | 12.06 | 0.3 | 0.24 | 0.28 | 0.17 | 0.41 | 0.75 | 1.098092 | 1.302607
CLEML-34594 | 2025-10-12 | 103959- L-21 | 1467 | 1.5 | 2 | 4.2 | 0.19 | 0.26 | 0.017 | 0.089 | 0.03 | 0.011 | 95.203 | 37.72 | 40.41 | 7.62 | 11.56 | 0.47 | 0.31 | 0.3 | 0.19 | 0.48 | 0.81 | 1.071315 | 1.27333 |  | C | 22.5 | 25.8 | 17.2 | 0.6 | 3.48 | 52.92 | 1.5 | 40 | 893.04
CLEML-34596 | 2025-10-12 | 103960- L-19 | 1479 | 4.25 | 4.35 | 4.24 | 0.22 | 0.47 | 0.011 | 0.094 | 0.05 | 0.013 | 94.902 | 37.15 | 41.04 | 7.66 | 11.98 | 0.25 | 0.21 | 0.27 | 0.17 | 0.41 | 0.73 | 1.104711 | 1.310902 |  | A | 6.3 | 26 | 17 | 0.6 | 3.35 | 53.05 | 1.529412 | 39.53488 | 895.175
CLEML-34602 | 2025-10-12 | 103961- L-05 | 1468 | 5.2 | 5.3 | 4.28 | 0.18 | 0.29 | 0.015 | 0.088 | 0.035 | 0.011 | 95.101 | 36.96 | 41.09 | 7.73 | 12.05 | 0.28 | 0.21 | 0.28 | 0.17 | 0.37 | 0.74 | 1.111742 | 1.320887 |  | B | 14.5 | 26 | 17.6 | 0.6 | 3.75 | 52.05 | 1.477273 | 40.36697 | 907.375
CLEML-34604 | 2025-10-12 | 103962- L-19 | 1480 | 7.1 | 7.2 | 4.18 | 0.18 | 0.34 | 0.012 | 0.086 | 0.038 | 0.011 | 95.153 | 36.44 | 41.77 | 7.63 | 12.13 | 0.26 | 0.17 | 0.28 | 0.16 | 0.35 | 0.7 | 1.146268 | 1.355653
CLEML-34632 | 2025-10-12 | 103963- L-23 | 1473 | 9.04 | 9.14 | 4.15 | 0.2 | 0.26 | 0.015 | 0.088 | 0.031 | 0.011 | 95.245 | 37 | 41.36 | 7.55 | 11.82 | 0.32 | 0.22 | 0.29 | 0.18 | 0.4 | 0.74 | 1.117838 | 1.321892
CLEML-34634 | 2025-10-12 | 103964- L-18 | 1469 | 10.38 | 10.48 | 4.16 | 0.19 | 0.22 | 0.02 | 0.087 | 0.025 | 0.011 | 95.287 | 37.21 | 40.85 | 7.47 | 12.05 | 0.36 | 0.25 | 0.3 | 0.19 | 0.444 | 0.77 | 1.097823 | 1.298576
CLEML-34655 | 2025-10-12 | 103965- L-23 | 1474 | 12.39 | 12.49 | 4.12 | 0.22 | 0.53 | 0.011 | 0.093 | 0.053 | 0.012 | 94.961 | 36.93 | 41.36 | 7.51 | 12.05 | 0.27 | 0.21 | 0.29 | 0.17 | 0.39 | 0.71 | 1.119957 | 1.323314
CLEML-34658 | 2025-10-12 | 103966- L-09 | 1475 | 14.25 | 14.35 | 4.17 | 0.16 | 0.48 | 0.017 | 0.088 | 0.041 | 0.01 | 95.034 | 37.06 | 41.03 | 7.55 | 12.31 | 0.26 | 0.17 | 0.28 | 0.18 | 0.41 | 0.64 | 1.107124 | 1.310847
CLEML-34682 | 2025-10-12 | 103967- L-25 | 1470 | 15.5 | 16 | 4.17 | 0.16 | 0.28 | 0.03 | 0.088 | 0.025 | 0.011 | 95.236 | 38.04 | 39.58 | 7.55 | 12.35 | 0.36 | 0.27 | 0.29 | 0.23 | 0.47 | 0.75 | 1.040484 | 1.238959
CLEML-34690 | 2025-10-12 | 103968- L-15 | 1451 | 17.2 | 14.3 | 4.15 | 0.14 | 0.13 | 0.046 | 0.086 | 0.013 | 0.011 | 95.424 | 39.11 | 39.08 | 7.46 | 11.61 | 0.41 | 0.37 | 0.29 | 0.24 | 0.5 | 0.8 | 0.9992329 | 1.189977
CLEML-34693 | 2025-10-12 | 103969- L-19 | 1462 | 18.5 | 19 | 4.16 | 0.14 | 0.19 | 0.036 | 0.088 | 0.02 | 0.012 | 95.354 | 38.39 | 39.77 | 7.58 | 11.72 | 0.32 | 0.3 | 0.28 | 0.21 | 0.5 | 0.81 | 1.035947 | 1.233394
CLEML-34696 | 2025-10-12 | 103970-L-25 | 1465 | 20 | 20.1 | 4.15 | 0.14 | 0.21 | 0.032 | 0.086 | 0.021 | 0.012 | 95.349 | 38 | 39.96 | 7.64 | 11.84 | 0.34 | 0.26 | 0.29 | 0.2 | 0.55 | 0.8 | 1.051579 | 1.252632
CLEML-34705 | 2025-10-12 | 103971-L-22 | 1485 | 21.3 | 21.4 | 4.19 | 0.17 | 0.3 | 0.019 | 0.089 | 0.032 | 0.01 | 95.19 | 37.64 | 40.07 | 7.78 | 12.02 | 0.36 | 0.24 | 0.28 | 0.19 | 0.51 | 0.79 | 1.064559 | 1.271254
CLEML-34709 | 2025-10-12 | 103972-L-21 | 1469 | 23.45 | 23.55 | 4.2 | 0.16 | 0.29 | 0.027 | 0.088 | 0.027 | 0.01 | 95.198 | 37.74 | 39.87 | 7.84 | 12.04 | 0.35 | 0.26 | 0.3 | 0.19 | 0.52 | 0.78 | 1.056439 | 1.264176
CLEML-34725 | 2025-10-13 | 103973-L-17 | 1466 | 1.2 | 1.3 | 4.21 | 0.18 | 0.44 | 0.018 | 0.093 | 0.04 | 0.01 | 95.009 | 38.03 | 40.4 | 7.73 | 11.28 | 0.58 | 0.22 | 0.32 | 0.18 | 0.45 | 0.72 | 1.062319 | 1.26558 |  | C | 22.3 | 25.6 | 17.4 | 0.6 | 3.48 | 52.92 | 1.471264 | 40.46512 | 886.94
CLEML-34727 | 2025-10-13 | 103974-L-22 | 1462 | 2.4 | 2.5 | 4.2 | 0.2 | 0.54 | 0.017 | 0.096 | 0.048 | 0.011 | 94.888 | 37.86 | 40.19 | 7.66 | 12.13 | 0.27 | 0.2 | 0.28 | 0.17 | 0.44 | 0.69 | 1.061543 | 1.263867 |  | A | 6.3 | 25.2 | 17.4 | 0.6 | 3.62 | 53.18 | 1.448276 | 40.84507 | 879.01
CLEML-34734 | 2025-10-13 | 103975-L-23 | 1475 | 4.25 | 4.35 | 4.24 | 0.21 | 0.52 | 0.014 | 0.094 | 0.048 | 0.011 | 94.863 | 37.24 | 40.59 | 7.81 | 12.38 | 0.24 | 0.17 | 0.29 | 0.16 | 0.37 | 0.65 | 1.089957 | 1.299678 |  | B | 14.5 | 26 | 18 | 0.4 | 3.22 | 52.38 | 1.444444 | 40.90909 | 891.21
CLEML-34736 | 2025-10-13 | 103976-L-09 | 1486 | 6.25 | 6.35 | 4.21 | 0.19 | 0.41 | 0.018 | 0.089 | 0.039 | 0.01 | 95.034 | 37 | 40.55 | 7.9 | 12.51 | 0.24 | 0.19 | 0.28 | 0.17 | 0.38 | 0.68 | 1.095946 | 1.309459
CLEML-34742 | 2025-10-13 | 103977-L-04 | 1471 | 8 | 8.1 | 4.16 | 0.16 | 0.28 | 0.027 | 0.087 | 0.027 | 0.01 | 95.249 | 37.53 | 39.79 | 8.05 | 12.16 | 0.34 | 0.29 | 0.3 | 0.2 | 0.48 | 0.74 | 1.060218 | 1.274714
CLEML-34767 | 2025-10-13 | 103978-L-14 | 1472 | 10.4 | 10.5 | 4.13 | 0.21 | 0.3 | 0.016 | 0.088 | 0.035 | 0.011 | 95.21 | 36.95 | 40.76 | 7.96 | 11.68 | 0.43 | 0.32 | 0.33 | 0.2 | 0.47 | 0.77 | 1.103112 | 1.318539
CLEML-34772 | 2025-10-13 | 103979-L-11 | 1472 | 11.1 | 11.2 | 4.23 | 0.21 | 0.33 | 0.017 | 0.092 | 0.035 | 0.011 | 95.075 | 36.6 | 41.11 | 7.91 | 12.11 | 0.26 | 0.27 | 0.3 | 0.18 | 0.41 | 0.74 | 1.123224 | 1.339344
CLEML-34783 | 2025-10-13 | 103980-L-13 | 1483 | 12.4 | 12.5 | 4.23 | 0.22 | 0.36 | 0.014 | 0.091 | 0.04 | 0.011 | 95.034 | 36.19 | 41.55 | 7.89 | 12.26 | 0.29 | 0.21 | 0.3 | 0.17 | 0.36 | 0.68 | 1.148107 | 1.366123
CLEML-34792 | 2025-10-13 | 103981-L-07 | 1485 | 13.4 | 13.5 | 4.25 | 0.21 | 0.52 | 0.017 | 0.096 | 0.045 | 0.009 | 94.853 | 36.51 | 40.88 | 7.96 | 12.62 | 0.25 | 0.19 | 0.29 | 0.18 | 0.39 | 0.64 | 1.119693 | 1.337716
CLEML-34794 | 2025-10-13 | 103982-L-17 | 1470 | 16 | 16.1 | 4.23 | 0.19 | 0.29 | 0.026 | 0.086 | 0.027 | 0.009 | 95.142 | 36.47 | 40.55 | 7.88 | 12.54 | 0.31 | 0.26 | 0.39 | 0.21 | 0.5 | 0.65 | 1.111873 | 1.327941
CLEML-34827 | 2025-10-13 | 103983-L-17 | 1470 | 17.3 | 17.4 | 4.19 | 0.2 | 0.38 | 0.022 | 0.091 | 0.033 | 0.01 | 95.074 | 36.55 | 40.59 | 7.86 | 12.5 | 0.24 | 0.23 | 0.392 | 0.21 | 0.53 | 0.65 | 1.110534 | 1.325581
CLEML-34828 | 2025-10-13 | 103984-L-21 | 1486 | 19.2 | 19.3 | 4.18 | 0.19 | 0.54 | 0.016 | 0.087 | 0.046 | 0.009 | 94.932 | 36.06 | 40.73 | 7.9 | 13.05 | 0.25 | 0.16 | 0.373 | 0.2 | 0.48 | 0.57 | 1.129506 | 1.348586
CLEML-34838 | 2025-10-13 | 103985-L-14 | 1466 | 21.05 | 21.15 | 4.14 | 0.15 | 0.25 | 0.016 | 0.087 | 0.046 | 0.009 | 95.302 | 36.81 | 40.04 | 7.83 | 12.71 | 0.31 | 0.23 | 0.39 | 0.21 | 0.53 | 0.67 | 1.087748 | 1.300462
CLEML-34842 | 2025-10-13 | 103986-L-19 | 1467 | 23.2 | 23.3 | 4.1 | 0.16 | 0.39 | 0.031 | 0.086 | 0.032 | 0.01 | 95.191 | 37.1 | 39.58 | 7.77 | 12.92 | 0.28 | 0.22 | 0.39 | 0.21 | 0.58 | 0.7 | 1.066846 | 1.27628
CLEML-34858 | 2025-10-14 | 103987-L-14 | 1470 | 0.5 | 1 | 4.05 | 0.15 | 0.5 | 0.025 | 0.087 | 0.041 | 0.009 | 95.138 | 36.9 | 39.84 | 7.75 | 13.08 | 0.27 | 0.17 | 0.39 | 0.21 | 0.54 | 0.61 | 1.079675 | 1.289702 |  | C | 22.3 | 26.4 | 18.2 | 0.6 | 3.35 | 51.45 | 1.450549 | 40.80717 | 907.375
CLEML-34860 | 2025-10-14 | 103988-L-22 | 1474 | 2.25 | 2.35 | 4.08 | 0.15 | 0.57 | 0.019 | 0.085 | 0.046 | 0.007 | 95.043 | 37.05 | 39.73 | 7.84 | 13 | 0.25 | 0.16 | 0.39 | 0.21 | 0.52 | 0.61 | 1.072335 | 1.283941 |  | A | 6.5 | 26.8 | 18 | 0.4 | 3.48 | 51.32 | 1.488889 | 40.17857 | 923.54
CLEML-34866 | 2025-10-14 | 103989-L-19 | 1471 | 4.1 | 4.2 | 4.14 | 0.11 | 0.2 | 0.055 | 0.08 | 0.019 | 0.007 | 95.389 | 37.28 | 39.33 | 7.74 | 13 | 0.33 | 0.21 | 0.41 | 0.21 | 0.55 | 0.7 | 1.054989 | 1.262607 |  | B | 14.3 | 26.4 | 17.8 | 0.6 | 3.62 | 51.58 | 1.483146 | 40.27149 | 915.61
CLEML-34868 | 2025-10-14 | 103990-L-17 | 1442 | 5.35 | 5.45 | 4.06 | 0.15 | 0.4 | 0.029 | 0.09 | 0.032 | 0.01 | 95.229 | 37.2 | 38.96 | 7.66 | 13.18 | 0.52 | 0.26 | 0.39 | 0.21 | 0.59 | 0.77 | 1.047312 | 1.253226
CLEML-34874 | 2025-10-14 | 103991-L-21 | 1489 | 7.5 | 8 | 4.18 | 0.15 | 0.69 | 0.016 | 0.094 | 0.057 | 0.009 | 94.804 | 36.06 | 40.61 | 7.87 | 13.28 | 0.27 | 0.13 | 0.38 | 0.2 | 0.5 | 0.58 | 1.126179 | 1.344426
CLEML-34902 | 2025-10-14 | 103992-L-18 | 1474 | 9.35 | 9.45 | 4.14 | 0.12 | 0.34 | 0.026 | 0.082 | 0.033 | 0.008 | 95.251 | 36.08 | 40.51 | 7.96 | 13.08 | 0.25 | 0.16 | 0.4 | 0.2 | 0.47 | 0.65 | 1.122783 | 1.343404
CLEML-34907 | 2025-10-14 | 103993-L-20 | 1481 | 11 | 11.1 | 4.12 | 0.12 | 0.25 | 0.03 | 0.082 | 0.025 | 0.008 | 95.365 | 36.32 | 40.25 | 7.97 | 12.96 | 0.26 | 0.16 | 0.411 | 0.21 | 0.51 | 0.69 | 1.108205 | 1.327643
CLEML-34923 | 2025-10-14 | 103994-L-07 | 1460 | 12.3 | 12.4 | 4.19 | 0.13 | 0.19 | 0.053 | 0.082 | 0.018 | 0.007 | 95.33 | 36.73 | 39.58 | 7.92 | 12.86 | 0.49 | 0.23 | 0.56 | 0.22 | 0.56 | 0.74 | 1.077593 | 1.293221
CLEML-34931 | 2025-10-14 | 103995-L-09 | 1463 | 13.4 | 13.5 | 4.25 | 0.17 | 0.56 | 0.018 | 0.093 | 0.05 | 0.008 | 94.851 | 36.5 | 39.9 | 8.04 | 13.06 | 0.29 | 0.18 | 0.4 | 0.2 | 0.5 | 0.67 | 1.093151 | 1.313425
CLEML-34957 | 2025-10-14 | 103996-L-23 | 1483 | 15.4 | 15.5 | 4.48 | 0.16 | 0.66 | 0.017 | 0.101 | 0.057 | 0.008 | 94.517 | 35.36 | 40.13 | 8.07 | 14.06 | 0.37 | 0.13 | 0.38 | 0.19 | 0.43 | 0.63 | 1.134898 | 1.363122
CLEML-34968 | 2025-10-14 | 103997-L-22 | 1481 | 17.4 | 17.5 | 4.17 | 0.14 | 0.44 | 0.025 | 0.089 | 0.04 | 0.008 | 95.088 | 35.75 | 40.21 | 8.04 | 13.55 | 0.32 | 0.14 | 0.4 | 0.2 | 0.47 | 0.67 | 1.124755 | 1.34965
CLEML-34974 | 2025-10-14 | 103998-L-17 | 1471 | 19.3 | 19.4 | 4.47 | 0.14 | 0.51 | 0.026 | 0.09 | 0.053 | 0.008 | 94.703 | 36.24 | 39.68 | 7.98 | 13.52 | 0.45 | 0.15 | 0.39 | 0.21 | 0.49 | 0.66 | 1.094923 | 1.315121
CLEML-34984 | 2025-10-14 | 103999-L-19 | 1466 | 20.5 | 21 | 4.2 | 0.11 | 0.23 | 0.06 | 0.08 | 0.02 | 0.007 | 95.293 | 37.39 | 38.58 | 7.92 | 13.28 | 0.5 | 0.19 | 0.39 | 0.22 | 0.55 | 0.72 | 1.031827 | 1.243648
CLEML-34986 | 2025-10-14 | 104000-L-07 | 1440 | 22.2 | 22.3 | 4.13 | 0.1 | 0.17 | 0.085 | 0.084 | 0.011 | 0.007 | 95.413 | 38.18 | 37.52 | 7.77 | 13.27 | 0.74 | 0.25 | 0.35 | 0.23 | 0.51 | 0.8 | 0.9827135 | 1.186223
CLEML-34990 | 2025-10-14 | 104000-L-07 2ND | 1449 | 23 | 23.1 | 4.02 | 0.1 | 0.23 | 0.079 | 0.083 | 0.015 | 0.007 | 95.466 | - | - | - | - | - | - | - | - | - | - | - | -
CLEML-35004 | 2025-10-15 | 104001-L-09 | 1482 | 0.3 | 0.4 | 4.18 | 0.12 | 0.52 | 0.031 | 0.085 | 0.042 | 0.008 | 95.014 | 37.88 | 38.56 | 7.87 | 13.19 | 0.32 | 0.15 | 0.38 | 0.21 | 0.5 | 0.7 | 1.017951 | 1.225713 |  | C | 22.3 | 26.2 | 17.6 | 0.6 | 3.22 | 52.38 | 1.488636 | 40.18265 | 897.31
CLEML-35006 | 2025-10-15 | 104002-L-21 | 1475 | 2.4 | 2.5 | 4.01 | 0.1 | 0.3 | 0.032 | 0.07 | 0.018 | 0.006 | 95.464 | 37.57 | 38.81 | 7.99 | 13.29 | 0.27 | 0.14 | 0.38 | 0.19 | 0.44 | 0.67 | 1.033005 | 1.245675 |  | A | 6.3 | 25 | 17.2 | 0.6 | 3.22 | 53.98 | 1.453488 | 40.75829 | 860.71
CLEML-35012 | 2025-10-15 | 104003-L-17 | 1466 | 4 | 4.1 | 4.18 | 0.11 | 0.33 | 0.041 | 0.085 | 0.027 | 0.007 | 95.22 | 37.53 | 38.78 | 7.95 | 13.28 | 0.367 | 0.15 | 0.37 | 0.2 | 0.44 | 0.68 | 1.033307 | 1.245137 |  | B | 14.5 | 26 | 17.4 | 0.4 | 3.62 | 52.58 | 1.494253 | 40.09217 | 903.41
CLEML-35016 | 2025-10-15 | 104004-L-19 | 1477 | 5 | 5.1 | 4.31 | 0.11 | 0.47 | 0.032 | 0.088 | 0.038 | 0.007 | 94.945 | 37.55 | 38.91 | 7.97 | 13.29 | 0.27 | 0.13 | 0.37 | 0.19 | 0.42 | 0.65 | 1.036218 | 1.248469
CLEML-35018 | 2025-10-15 | 104005-L-13 | 1479 | 6.4 | 6.5 | 4.17 | 0.1 | 0.33 | 0.04 | 0.084 | 0.029 | 0.008 | 95.239 | 37.36 | 39.18 | 8.08 | 13.05 | 0.24 | 0.15 | 0.39 | 0.2 | 0.42 | 0.69 | 1.048715 | 1.264989
CLEML-35024 | 2025-10-15 | 104006-L-15 | 1483 | 7.3 | 7.4 | 4.46 | 0.13 | 0.69 | 0.019 | 0.101 | 0.055 | 0.008 | 94.537 | 36.88 | 39.45 | 8.07 | 13.34 | 0.26 | 0.12 | 0.38 | 0.22 | 0.46 | 0.65 | 1.069685 | 1.288503
CLEML-35049 | 2025-10-15 | 104007-L-07 | 1481 | 9.5 | 10 | 4.08 | 0.11 | 0.3 | 0.037 | 0.083 | 0.028 | 0.008 | 95.354 | 36.41 | 39.56 | 8.08 | 13.53 | 0.3 | 0.14 | 0.4 | 0.2 | 0.42 | 0.71 | 1.086515 | 1.308432
CLEML-35062 | 2025-10-15 | 104008-L-21 | 1472 | 11.3 | 11.4 | 4.12 | 0.11 | 0.25 | 0.038 | 0.082 | 0.023 | 0.007 | 95.37 | 36.67 | 39.28 | 8.03 | 13.51 | 0.34 | 0.15 | 0.4 | 0.21 | 0.44 | 0.74 | 1.071175 | 1.290155
CLEML-35066 | 2025-10-15 | 104009-L-13 | 1460 | 13.3 | 13.4 | 4.13 | 0.12 | 0.28 | 0.052 | 0.086 | 0.023 | 0.007 | 95.302 | 37.77 | 38.5 | 7.98 | 13.16 | 0.28 | 0.2 | 0.39 | 0.22 | 0.48 | 0.77 | 1.019328 | 1.230606
CLEML-35072 | 2025-10-15 | 104010-L-22 | 1472 | 14.5 | 15 | 4.22 | 0.13 | 0.44 | 0.037 | 0.089 | 0.034 | 0.008 | 95.042 | 37.5 | 38.9 | 8.02 | 13.08 | 0.3 | 0.18 | 0.38 | 0.22 | 0.46 | 0.72 | 1.037333 | 1.2512
CLEML-35105 | 2025-10-15 | 104011-L-18 | 1465 | 16.5 | 17 | 4.12 | 0.11 | 0.22 | 0.058 | 0.085 | 0.018 | 0.007 | 95.382 | 38.1 | 38.21 | 7.97 | 12.96 | 0.48 | 0.22 | 0.371 | 0.2 | 0.5 | 0.74 | 1.002887 | 1.212073
CLEML-35109 | 2025-10-15 | 104012-L-29 | 1461 | 18.3 | 18.4 | 4.15 | 0.11 | 0.24 | 0.065 | 0.084 | 0.02 | 0.008 | 95.323 | 38.52 | 37.78 | 7.85 | 13.15 | 0.42 | 0.2 | 0.371 | 0.21 | 0.5 | 0.75 | 0.9807892 | 1.184579
CLEML-35116 | 2025-10-15 | 104013-L-11 | 1464 | 20 | 20.1 | 4.08 | 0.12 | 0.42 | 0.039 | 0.088 | 0.033 | 0.008 | 95.212 | 37.98 | 38.4 | 7.94 | 13.18 | 0.33 | 0.18 | 0.361 | 0.2 | 0.47 | 0.71 | 1.011058 | 1.220116
CLEML-35125 | 2025-10-15 | 104014-L-22 | 1473 | 21.3 | 21.4 | 4.34 | 0.13 | 0.55 | 0.032 | 0.095 | 0.043 | 0.008 | 94.802 | 37.4 | 38.92 | 7.92 | 13.5 | 0.26 | 0.14 | 0.37 | 0.18 | 0.41 | 0.65 | 1.040642 | 1.252406
CLEML-35129 | 2025-10-15 | 104015-L-11 | 1483 | 23 | 23.1 | 4.21 | 0.12 | 0.46 | 0.027 | 0.085 | 0.039 | 0.008 | 95.051 | 37.31 | 39.22 | 8.08 | 13.22 | 0.2 | 0.13 | 0.38 | 0.18 | 0.39 | 0.65 | 1.051193 | 1.267757
CLEML-35129 | 2025-10-16 | 104016-L-11 | 1453 | 0.45 | 0.55 | 4.3 | 0.1 | 0.23 | 0.049 | 0.081 | 0.02 | 0.008 | 95.212 | 37.47 | 38.72 | 7.97 | 13.34 | 0.31 | 0.17 | 0.38 | 0.2 | 0.47 | 0.73 | 1.03336 | 1.246064 |  | C | 22.3 | 25.8 | 17.2 | 0.6 | 3.48 | 52.92 | 1.5 | 40 | 893.04
CLEML-35146 | 2025-10-16 | 104017-L-07 | 1466 | 2.25 | 2.35 | 4.32 | 0.11 | 0.31 | 0.035 | 0.079 | 0.029 | 0.008 | 95.109 | 37.42 | 38.95 | 7.91 | 13.3 | 0.29 | 0.15 | 0.39 | 0.2 | 0.44 | 0.7 | 1.040887 | 1.252272 |  | A | 6.3 | 25.2 | 17 | 0.6 | 3.62 | 53.58 | 1.482353 | 40.28436 | 879.01
CLEML-35149 | 2025-10-16 | 104018-L-13 | 1473 | 4.5 | 5 | 4.13 | 0.11 | 0.37 | 0.03 | 0.084 | 0.033 | 0.009 | 95.234 | 37.02 | 39.29 | 7.95 | 13.41 | 0.24 | 0.14 | 0.39 | 0.19 | 0.42 | 0.71 | 1.061318 | 1.276067 |  | B | 14.5 | 26 | 17.4 | 0.6 | 3.89 | 52.11 | 1.494253 | 40.09217 | 911.645
CLEML-35155 | 2025-10-16 | 104019-L-09 | 1486 | 7 | 7.1 | 4.24 | 0.13 | 0.65 | 0.019 | 0.093 | 0.057 | 0.01 | 94.801 | 36.25 | 39.98 | 7.98 | 13.66 | 0.21 | 0.11 | 0.39 | 0.17 | 0.35 | 0.65 | 1.102897 | 1.323034
CLEML-35161 | 2025-10-16 | 104020-L-11 | 1478 | 7.4 | 7.5 | 4.22 | 0.11 | 0.38 | 0.027 | 0.085 | 0.036 | 0.008 | 95.134 | 36.09 | 39.86 | 8.04 | 13.84 | 0.22 | 0.12 | 0.39 | 0.17 | 0.32 | 0.68 | 1.104461 | 1.327237
CLEML-35181 | 2025-10-16 | 104021-L-09 | 1474 | 9.27 | 9.37 | 4.3 | 0.12 | 0.47 | 0.022 | 0.085 | 0.044 | 0.008 | 94.951 | 36.49 | 39.62 | 8.01 | 13.64 | 0.25 | 0.12 | 0.39 | 0.19 | 0.37 | 0.68 | 1.085777 | 1.305289
CLEML-35197 | 2025-10-16 | 104022-L-11 | 1483 | 11.3 | 11.4 | 4.1 | 0.12 | 0.51 | 0.022 | 0.088 | 0.045 | 0.009 | 95.106 | 36.04 | 39.95 | 8.08 | 13.61 | 0.29 | 0.13 | 0.39 | 0.19 | 0.39 | 0.69 | 1.108491 | 1.332686
CLEML-35203 | 2025-10-16 | 104023-L-09 | 1477 | 13 | 13.1 | 4.03 | 0.11 | 0.31 | 0.035 | 0.082 | 0.028 | 0.009 | 95.396 | 36.67 | 39.45 | 8 | 13.41 | 0.31 | 0.14 | 0.395 | 0.21 | 0.44 | 0.72 | 1.075811 | 1.293973
CLEML-35208 | 2025-10-16 | 104024-L-11 | 1466 | 15 | 15.1 | 4.2 | 0.1 | 0.21 | 0.048 | 0.08 | 0.018 | 0.008 | 95.336 | 37.02 | 39 | 8 | 13.46 | 0.35 | 0.17 | 0.39 | 0.21 | 0.43 | 0.73 | 1.053485 | 1.269584
CLEML-35233 | 2025-10-16 | 104025-L-15 | 1461 | 16.1 | 16.2 | 4.14 | 0.13 | 0.47 | 0.024 | 0.081 | 0.032 | 0.01 | 95.113 | 37.04 | 39.17 | 7.9 | 13.29 | 0.39 | 0.17 | 0.38 | 0.22 | 0.47 | 0.71 | 1.057505 | 1.270788
CLEML-35238 | 2025-10-16 | 104026-L-11 | 1479 | 17.1 | 17.2 | 4.48 | 0.14 | 0.67 | 0.018 | 0.098 | 0.054 | 0.009 | 94.531 | 36.12 | 40.45 | 7.89 | 13.41 | 0.2 | 0.12 | 0.37 | 0.18 | 0.4 | 0.61 | 1.119878 | 1.338317
CLEML-35245 | 2025-10-16 | 104027-L-07 | 1475 | 19.3 | 19.4 | 4.19 | 0.1 | 0.17 | 0.065 | 0.08 | 0.016 | 0.006 | 95.373 | 36.68 | 39.18 | 7.94 | 13.48 | 0.45 | 0.2 | 0.37 | 0.22 | 0.51 | 0.72 | 1.068157 | 1.284624
CLEML-35252 | 2025-10-16 | 104028-L-18 | 1440 | 20.1 | 20.2 | 4.01 | 0.11 | 0.25 | 0.049 | 0.087 | 0.02 | 0.007 | 95.467 | 36.94 | 39.01 | 8 | 13.45 | 0.33 | 0.19 | 0.38 | 0.22 | 0.51 | 0.73 | 1.056037 | 1.272604
CLEML-35257 | 2025-10-16 | 104029-L-19 | NA | 21.4 | 21.5 | 4.07 | 0.11 | 0.44 | 0.031 | 0.082 | 0.033 | 0.005 | 95.229 | 37.15 | 39.36 | 7.89 | 13.19 | 0.28 | 0.15 | 0.371 | 0.19 | 0.48 | 0.69 | 1.059489 | 1.271871
CLEML-35261 | 2025-10-16 | 104030-L-23 | 1472 | 23.35 | 23.45 | 4.13 | 0.11 | 0.27 | 0.048 | 0.079 | 0.023 | 0.006 | 95.334 | 37.32 | 38.51 | 8 | 13.67 | 0.34 | 0.16 | 0.38 | 0.19 | 0.46 | 0.72 | 1.031886 | 1.246249
CLEML-35277 | 2025-10-17 | 104031-L-22 | 1461 | 1.35 | 1.45 | 4.08 | 0.11 | 0.32 | 0.045 | 0.082 | 0.025 | 0.006 | 95.332 | 36.68 | 38.44 | 8.2 | 13.94 | 0.52 | 0.25 | 0.39 | 0.19 | 0.43 | 0.72 | 1.047983 | 1.271538 |  | C | 22.3 | 25.8 | 17.6 | 0.6 | 3.48 | 52.52 | 1.465909 | 40.553 | 893.04
CLEML-35279 | 2025-10-17 | 104032-L-19 | 1458 | 3.1 | 3.2 | 4.17 | 0.1 | 0.17 | 0.059 | 0.08 | 0.014 | 0.005 | 95.402 | 37.06 | 38.39 | 8.07 | 13.6 | 0.56 | 0.39 | 0.37 | 0.21 | 0.48 | 0.7 | 1.035888 | 1.253643 |  | A | 6.3 | 25.6 | 17.2 | 0.6 | 3.75 | 52.85 | 1.488372 | 40.18692 | 895.175
CLEML-35285 | 2025-10-17 | 104033-L-17 | 1436 | 5 | 5.1 | 4.27 | 0.11 | 0.33 | 0.046 | 0.088 | 0.025 | 0.007 | 95.124 | 37.59 | 38.39 | 8.03 | 13.35 | 0.35 | 0.19 | 0.37 | 0.2 | 0.48 | 0.79 | 1.021282 | 1.234903 |  | B | 14.5 | 25.6 | 17 | 0.6 | 3.35 | 53.45 | 1.505882 | 39.9061 | 882.975
CLEML-35287 | 2025-10-17 | 104034-L-11 | 1468 | 6.1 | 6.2 | 4.05 | 0.11 | 0.49 | 0.031 | 0.084 | 0.039 | 0.006 | 95.19 | 37.41 | 38.78 | 8.04 | 13.38 | 0.27 | 0.15 | 0.37 | 0.19 | 0.44 | 0.72 | 1.036621 | 1.251537
CLEML-35310 | 2025-10-17 | 104035-L-14 | 1465 | 8.05 | 8.15 | 4.04 | 0.12 | 0.6 | 0.027 | 0.095 | 0.048 | 0.007 | 95.063 | 37.32 | 38.7 | 8.03 | 13.56 | 0.28 | 0.16 | 0.36 | 0.19 | 0.45 | 0.71 | 1.036977 | 1.252144
CLEML-35318 | 2025-10-17 | 104036-L-17 | 1466 | 10.45 | 10.55 | 4.29 | 0.11 | 0.4 | 0.035 | 0.088 | 0.034 | 0.006 | 95.037 | 38.03 | 38.65 | 7.98 | 13.01 | 0.38 | 0.17 | 0.27 | 0.19 | 0.47 | 0.74 | 1.016303 | 1.226137
CLEML-35321 | 2025-10-17 | 104037-L-18 | 1458 | 11.4 | 11.5 | 4.19 | 0.11 | 0.27 | 0.043 | 0.088 | 0.021 | 0.007 | 95.271 | 37.39 | 38.45 | 8.05 | 13.44 | 0.41 | 0.18 | 0.38 | 0.21 | 0.5 | 0.75 | 1.02835 | 1.243648
CLEML-35337 | 2025-10-17 | 104038-L-21 | 1448 | 12.5 | 13 | 4.09 | 0.1 | 0.26 | 0.069 | 0.088 | 0.019 | 0.006 | 95.368 | 37.38 | 38.38 | 7.99 | 13.35 | 0.48 | 0.21 | 0.38 | 0.21 | 0.52 | 0.78 | 1.026752 | 1.240503
CLEML-35341 | 2025-10-17 | 104039-L-18 | 1457 | 15 | 15.1 | 4.17 | 0.1 | 0.27 | 0.065 | 0.087 | 0.02 | 0.007 | 95.281 | 38.33 | 37.53 | 7.91 | 13.47 | 0.46 | 0.21 | 0.36 | 0.21 | 0.52 | 0.76 | 0.9791286 | 1.185494
CLEML-35345 | 2025-10-17 | 104040-L-19 | 1465 | 15.2 | 15.3 | 4.41 | 0.13 | 0.58 | 0.031 | 0.096 | 0.044 | 0.007 | 94.702 | 38.1 | 37.98 | 7.73 | 13.61 | 0.46 | 0.17 | 0.35 | 0.2 | 0.49 | 0.68 | 0.9968504 | 1.199738
CLEML-35369 | 2025-10-17 | 104041-L-22 | 1475 | 16.4 | 16.5 | 4.48 | 0.13 | 0.69 | 0.025 | 0.095 | 0.052 | 0.007 | 94.521 | 36.95 | 39.16 | 8.03 | 13.65 | 0.27 | 0.14 | 0.362 | 0.17 | 0.38 | 0.63 | 1.059811 | 1.277131
CLEML-35377 | 2025-10-17 | 104042-L-17 | 1473 | 18.2 | 18.3 | 4.41 | 0.12 | 0.66 | 0.022 | 0.095 | 0.052 | 0.006 | 94.635 | 36.48 | 39.45 | 8.08 | 13.9 | 0.23 | 0.12 | 0.362 | 0.17 | 0.37 | 0.61 | 1.081414 | 1.302906
CLEML-35379 | 2025-10-17 | 104043-L-11 | 1486 | 19.25 | 19.35 | 4.48 | 0.12 | 0.46 | 0.029 | 0.09 | 0.041 | 0.006 | 94.774 | 37.08 | 38.86 | 8.03 | 13.86 | 0.25 | 0.13 | 0.37 | 0.17 | 0.36 | 0.66 | 1.048004 | 1.264563
CLEML-35391 | 2025-10-17 | 104044-L-19 | 1488 | 20.5 | 21 | 4.27 | 0.115 | 0.58 | 0.024 | 0.093 | 0.048 | 0.005 | 94.865 | 36.45 | 39.54 | 8.17 | 13.69 | 0.2 | 0.12 | 0.39 | 0.18 | 0.37 | 0.65 | 1.084774 | 1.308916
CLEML-35393 | 2025-10-17 | 104045-L-15 | 1478 | 22.4 | 22.5 | 4.15 | 0.11 | 0.52 | 0.018 | 0.084 | 0.046 | 0.005 | 95.067 | 36.23 | 39.86 | 8.53 | 13.31 | 0.19 | 0.11 | 0.38 | 0.17 | 0.35 | 0.63 | 1.100193 | 1.335633
CLEML-35409 | 2025-10-18 | 104046-L-11 | 1469 | 0.4 | 0.5 | 4.21 | 0.1 | 0.2 | 0.046 | 0.082 | 0.018 | 0.005 | 95.339 | 36.71 | 38.97 | 8.55 | 13.19 | 0.35 | 0.16 | 0.39 | 0.21 | 0.49 | 0.73 | 1.061564 | 1.29447 |  | C | 22.3 | 25.4 | 17.2 | 0.6 | 3.22 | 53.58 | 1.476744 | 40.37559 | 872.91
CLEML-35414 | 2025-10-18 | 104047-L-15 | 1465 | 2 | 2.1 | 4.29 | 0.12 | 0.47 | 0.02 | 0.09 | 0.045 | 0.007 | 94.958 | 36.64 | 39.3 | 8.66 | 13 | 0.26 | 0.14 | 0.4 | 0.19 | 0.46 | 0.71 | 1.072598 | 1.308952 |  | A | 6.3 | 25.2 | 17 | 0.6 | 3.48 | 53.72 | 1.482353 | 40.28436 | 874.74
CLEML-35416 | 2025-10-18 | 104048-L-07 | 1470 | 3.45 | 3.55 | 4.48 | 0.13 | 0.68 | 0.014 | 0.093 | 0.06 | 0.006 | 94.537 | 35.9 | 39.9 | 8.72 | 13.37 | 0.24 | 0.1 | 0.37 | 0.18 | 0.37 | 0.6 | 1.111421 | 1.354318 |  | B | 14.3 | 25.6 | 17.2 | 0.6 | 3.35 | 53.25 | 1.488372 | 40.18692 | 882.975
CLEML-35424 | 2025-10-18 | 104049-L-15 | 1475 | 5.25 | 5.35 | 4.15 | 0.12 | 0.34 | 0.021 | 0.081 | 0.034 | 0.007 | 95.247 | 36.05 | 40 | 8.75 | 13.03 | 0.2 | 0.12 | 0.39 | 0.19 | 0.37 | 0.66 | 1.10957 | 1.352288
CLEML-35426 | 2025-10-18 | 104050-L-15 | 1475 | 6.5 | 7 | 4.18 | 0.11 | 0.29 | 0.027 | 0.088 | 0.029 | 0.007 | 95.269 | 35.76 | 40.15 | 8.76 | 13.04 | 0.21 | 0.14 | 0.4 | 0.2 | 0.39 | 0.69 | 1.122763 | 1.367729
CLEML-35449 | 2025-10-18 | 104051-L-01 | 1478 | 8.2 | 8.3 | 4.48 | 0.12 | 0.45 | 0.021 | 0.088 | 0.037 | 0.007 | 94.797 | 35.81 | 40.06 | 8.69 | 13.11 | 0.3 | 0.14 | 0.38 | 0.2 | 0.38 | 0.68 | 1.118682 | 1.361352
CLEML-35459 | 2025-10-18 | 104052-L-07 | 1465 | 9.4 | 9.5 | 4.45 | 0.11 | 0.33 | 0.026 | 0.087 | 0.03 | 0.007 | 94.96 | 35.83 | 40.07 | 8.68 | 13 | 0.32 | 0.14 | 0.4 | 0.2 | 0.41 | 0.69 | 1.118337 | 1.360592
CLEML-35469 | 2025-10-18 | 104053-L-14 | 1468 | 12.2 | 12.3 | 4.14 | 0.12 | 0.23 | 0.025 | 0.084 | 0.024 | 0.01 | 95.367 | 35.34 | 40.4 | 8.84 | 13.1 | 0.23 | 0.14 | 0.41 | 0.2 | 0.36 | 0.72 | 1.143181 | 1.393322
CLEML-35477 | 2025-10-18 | 104054-L-11 | 1453 | 13.2 | 13.3 | 4.13 | 0.11 | 0.21 | 0.037 | 0.08 | 0.017 | 0.008 | 95.408 | 35.78 | 40.24 | 8.46 | 13.01 | 0.27 | 0.17 | 0.41 | 0.23 | 0.42 | 0.76 | 1.124651 | 1.361096
CLEML-35485 | 2025-10-18 | 104055-L-14 | 1451 | 14.45 | 14.55 | 4.2 | 0.14 | 0.42 | 0.032 | 0.086 | 0.034 | 0.012 | 95.076 | 36.76 | 39.2 | 7.86 | 13.53 | 0.36 | 0.2 | 0.39 | 0.23 | 0.48 | 0.74 | 1.066376 | 1.280196
CLEML-35512 | 2025-10-18 | 104056-L-11 | 1468 | 16.5 | 17 | 4.17 | 0.13 | 0.26 | 0.051 | 0.087 | 0.023 | 0.01 | 95.269 | 36.96 | 38.76 | 7.64 | 13.84 | 0.5 | 0.23 | 0.37 | 0.21 | 0.48 | 0.76 | 1.048701 | 1.255411
CLEML-35525 | 2025-10-18 | 104057-L-09 | 1457 | 18.4 | 18.5 | 4.07 | 0.13 | 0.44 | 0.034 | 0.086 | 0.036 | 0.01 | 95.194 | 37.27 | 38.99 | 7.64 | 13.51 | 0.32 | 0.2 | 0.37 | 0.23 | 0.51 | 0.72 | 1.04615 | 1.25114
CLEML-35535 | 2025-10-18 | 104058-L-05 | 1469 | 20.2 | 20.3 | 4.17 | 0.13 | 0.64 | 0.019 | 0.086 | 0.048 | 0.008 | 94.899 | 37.08 | 39.18 | 7.65 | 13.81 | 0.24 | 0.15 | 0.36 | 0.21 | 0.44 | 0.64 | 1.056634 | 1.262945
CLEML-35537 | 2025-10-18 | 104059-L-14 | 1477 | 22.4 | 22.5 | 4.43 | 0.14 | 0.4 | 0.024 | 0.087 | 0.036 | 0.009 | 94.874 | 36.97 | 39.43 | 7.83 | 13.44 | 0.24 | 0.15 | 0.37 | 0.23 | 0.44 | 0.65 | 1.06654 | 1.278334
CLEML-35548 | 2025-10-18 | 104060-L-11 | 1480 | 23.4 | 23.5 | 4.3 | 0.14 | 0.61 | 0.019 | 0.088 | 0.05 | 0.008 | 94.785 | 36.82 | 39.63 | 7.91 | 13.3 | 0.27 | 0.14 | 0.38 | 0.24 | 0.44 | 0.63 | 1.076317 | 1.291146
CLEML-35557 | 2025-10-19 | 104061-L-24 | 1479 | 1.35 | 1.45 | 4.49 | 0.13 | 0.59 | 0.02 | 0.082 | 0.049 | 0.007 | 94.632 | 36.68 | 39.58 | 7.9 | 13.61 | 0.26 | 0.13 | 0.37 | 0.22 | 0.4 | 0.61 | 1.079062 | 1.294438 |  | C | 22.3 | 25.2 | 17.4 | 0.6 | 3.22 | 53.58 | 1.448276 | 40.84507 | 866.81
CLEML-35559 | 2025-10-19 | 104062-L-09 | 1474 | 3.1 | 3.2 | 4.33 | 0.12 | 0.33 | 0.031 | 0.082 | 0.03 | 0.008 | 95.069 | 36.63 | 39.6 | 7.94 | 13.55 | 0.22 | 0.14 | 0.39 | 0.23 | 0.4 | 0.66 | 1.081081 | 1.297843 |  | A | 6.5 | 25.4 | 17.8 | 0.4 | 3.48 | 52.92 | 1.426966 | 41.2037 | 880.84
CLEML-35567 | 2025-10-19 | 104063-L-07 | 1463 | 5.25 | 5.35 | 4.03 | 0.1 | 0.3 | 0.038 | 0.072 | 0.023 | 0.007 | 95.43 | 37.56 | 38.64 | 7.79 | 13.45 | 0.29 | 0.16 | 0.39 | 0.25 | 0.48 | 0.73 | 1.028754 | 1.236155 |  | B | 14.3 | 25.8 | 17.6 | 0.6 | 3.35 | 52.65 | 1.465909 | 40.553 | 889.075
CLEML-35568 | 2025-10-19 | 104064-L-24 | 1477 | 7.1 | 7.2 | 4.08 | 0.11 | 0.42 | 0.033 | 0.08 | 0.035 | 0.007 | 95.235 | 37.31 | 38.99 | 7.79 | 13.52 | 0.23 | 0.15 | 0.38 | 0.24 | 0.45 | 0.69 | 1.045028 | 1.253819
CLEML-35595 | 2025-10-19 | 104065-L-13 | 1471 | 8.4 | 8.5 | 4.11 | 0.11 | 0.37 | 0.047 | 0.082 | 0.026 | 0.008 | 95.247 | 38.12 | 38.39 | 7.83 | 13.1 | 0.31 | 0.16 | 0.38 | 0.26 | 0.5 | 0.7 | 1.007083 | 1.212487
CLEML-35598 | 2025-10-19 | 104066-L-07 | 1471 | 10.2 | 10.3 | 4.1 | 0.12 | 0.37 | 0.052 | 0.088 | 0.028 | 0.008 | 95.234 | 37.98 | 38.61 | 7.92 | 12.88 | 0.34 | 0.18 | 0.39 | 0.26 | 0.5 | 0.69 | 1.016588 | 1.225118
CLEML-35608 | 2025-10-19 | 104067-L-09 | 1495 | 11.3 | 11.4 | 4.14 | 0.14 | 0.71 | 0.024 | 0.095 | 0.05 | 0.008 | 94.833 | 37.23 | 38.71 | 8.04 | 13.47 | 0.44 | 0.15 | 0.364 | 0.23 | 0.52 | 0.61 | 1.039753 | 1.255708
CLEML-35619 | 2025-10-19 | 104068-L-30 | 1480 | 12.5 | 13 | 4.24 | 0.13 | 0.57 | 0.027 | 0.09 | 0.041 | 0.008 | 94.894 | 36.9 | 39.3 | 8.07 | 13.31 | 0.36 | 0.13 | 0.362 | 0.23 | 0.51 | 0.58 | 1.065041 | 1.28374
CLEML-35622 | 2025-10-19 | 104069-L-13 | 1467 | 14.4 | 14.5 | 4.38 | 0.13 | 0.7 | 0.023 | 0.093 | 0.049 | 0.008 | 94.617 | 37.36 | 39.19 | 8.09 | 13.13 | 0.27 | 0.14 | 0.362 | 0.23 | 0.49 | 0.56 | 1.048983 | 1.265525
CLEML-35646 | 2025-10-19 | 104070-L-07 | 1487 | 16.1 | 16.2 | 4.29 | 0.13 | 0.79 | 0.022 | 0.093 | 0.051 | 0.008 | 94.616 | 37.24 | 39.5 | 8.08 | 12.94 | 0.27 | 0.12 | 0.36 | 0.23 | 0.49 | 0.53 | 1.060687 | 1.277658
CLEML-35653 | 2025-10-19 | 104071-L-30 | 1484 | 17.3 | 17.4 | 4.32 | 0.12 | 0.68 | 0.019 | 0.089 | 0.047 | 0.008 | 94.717 | 36.53 | 40.08 | 8.03 | 13.28 | 0.24 | 0.1 | 0.35 | 0.2 | 0.45 | 0.49 | 1.09718 | 1.317
CLEML-35655 | 2025-10-19 | 104072-L-24 | 1475 | 7.05 | 7.15 | 4.07 | 0.11 | 0.36 | 0.039 | 0.08 | 0.025 | 0.009 | 95.307 | 37.26 | 39.47 | 8.04 | 12.85 | 0.27 | 0.14 | 0.38 | 0.24 | 0.53 | 0.6 | 1.059313 | 1.275094
CLEML-35667 | 2025-10-19 | 104073-L-11 | 1468 | 20.5 | 21 | 4.03 | 0.14 | 0.55 | 0.024 | 0.089 | 0.041 | 0.009 | 95.117 | 37.35 | 39.16 | 8.05 | 12.94 | 0.38 | 0.15 | 0.37 | 0.23 | 0.53 | 0.6 | 1.048461 | 1.263989
CLEML-35673 | 2025-10-19 | 104074-L-30 | 1475 | 22.55 | 23.05 | 4.02 | 0.127 | 0.4 | 0.034 | 0.083 | 0.0317 | 0.009 | 95.2953 | 37.61 | 39.11 | 8.23 | 12.66 | 0.33 | 0.15 | 0.373 | 0.21 | 0.49 | 0.59 | 1.039883 | 1.258708
CLEML-35687 | 2025-10-20 | 104075-L-30 | 1462 | 0.4 | 0.5 | 4.07 | 0.101 | 0.19 | 0.062 | 0.08 | 0.0126 | 0.007 | 95.4774 | 38.2 | 38.24 | 8.23 | 12.65 | 0.41 | 0.21 | 0.359 | 0.2 | 0.5 | 0.67 | 1.001047 | 1.216492 |  | C | 22.3 | 26 | 17.4 | 0.6 | 3.48 | 52.52 | 1.494253 | 40.09217 | 899.14
CLEML-35690 | 2025-10-20 | 104076-L-11 | 1471 | 0.4 | 0.5 | 4.08 | 0.12 | 0.55 | 0.03 | 0.079 | 0.035 | 0.007 | 95.099 | 38.6 | 38.22 | 8.18 | 12.51 | 0.3 | 0.18 | 0.37 | 0.2 | 0.5 | 0.65 | 0.9901554 | 1.202073 |  | A | 6.5 | 26 | 17.8 | 0.4 | 3.62 | 52.18 | 1.460674 | 40.63927 | 903.41
CLEML-35695 | 2025-10-20 | 104077-L-15 | 1473 | 4.15 | 4.25 | 4.11 | 0.14 | 0.39 | 0.031 | 0.09 | 0.034 | 0.013 | 95.192 | 37.28 | 39.46 | 8.43 | 12.73 | 0.21 | 0.14 | 0.35 | 0.18 | 0.42 | 0.55 | 1.058476 | 1.284603 |  | B | 14.3 | 26.4 | 17.2 | 0.6 | 3.4 | 52.4 | 1.534884 | 39.44954 | 908.9
CLEML-35700 | 2025-10-20 | 104078-L-30 | 1482 | 5.5 | 6 | 4.16 | 0.129 | 0.49 | 0.022 | 0.088 | 0.0392 | 0.008 | 95.0638 | 36.84 | 39.87 | 8.43 | 12.87 | 0.23 | 0.13 | 0.36 | 0.16 | 0.37 | 0.55 | 1.082248 | 1.311075
CLEML-35721 | 2025-10-20 | 104079-L-13 | 1473 | 8 | 8.1 | 4.3 | 0.14 | 0.62 | 0.019 | 0.099 | 0.049 | 0.009 | 94.764 | 37.03 | 39.95 | 8.32 | 12.58 | 0.23 | 0.14 | 0.36 | 0.16 | 0.41 | 0.57 | 1.078855 | 1.303538
CLEML-35741 | 2025-10-20 | 104080-L-24 | 1477 | 10.2 | 10.3 | 4.42 | 0.134 | 0.4 | 0.022 | 0.088 | 0.0342 | 0.008 | 94.8938 | 36.77 | 40.32 | 8.29 | 12.45 | 0.33 | 0.14 | 0.372 | 0.15 | 0.36 | 0.57 | 1.096546 | 1.322002
CLEML-35747 | 2025-10-20 | 104081-L-14 | 1438 | 12.5 | 13 | 4.17 | 0.09 | 0.12 | 0.059 | 0.08 | 0.009 | 0.008 | 95.464 | 37.82 | 39.03 | 8.34 | 12.07 | 0.47 | 0.26 | 0.35 | 0.19 | 0.53 | 0.68 | 1.031994 | 1.252512
CLEML-35751 | 2025-10-20 | 104082-L-01 | 1463 | 14.57 | 15.06 | 4.25 | 0.14 | 0.42 | 0.023 | 0.092 | 0.0329 | 0.01 | 95.0321 | 38.09 | 39.16 | 8.45 | 12.14 | 0.22 | 0.17 | 0.368 | 0.16 | 0.4 | 0.6 | 1.028091 | 1.249934
CLEML-35778 | 2025-10-20 | 104083-L-30 | 1472 | 16.45 | 14.55 | 4.1 | 0.126 | 0.4 | 0.033 | 0.086 | 0.0291 | 0.012 | 95.2139 | 37.8 | 39.35 | 8.8 | 11.92 | 0.28 | 0.16 | 0.372 | 0.15 | 0.37 | 0.57 | 1.041005 | 1.27381
CLEML-35780 | 2025-10-20 | 104084-L-14 | 1476 | 17.56 | 18.06 | 4.26 | 0.114 | 0.3 | 0.049 | 0.083 | 0.021 | 0.007 | 95.166 | 38.95 | 38.27 | 8.32 | 12.21 | 0.3 | 0.19 | 0.354 | 0.17 | 0.39 | 0.6 | 0.9825417 | 1.196149
CLEML-35791 | 2025-10-20 | 104085-L-12 | 1435 | 20.24 | 20.34 | 4.25 | 0.1 | 0.25 | 0.069 | 0.086 | 0.0188 | 0.007 | 95.2192 | 39.66 | 37.7 | 8.2 | 11.83 | 0.44 | 0.26 | 0.328 | 0.18 | 0.46 | 0.67 | 0.9505799 | 1.157337
CLEML-35796 | 2025-10-20 | 104086-L-25 | 1465 | 20.5 | 21.01 | 4.41 | 0.142 | 0.64 | 0.022 | 0.098 | 0.0445 | 0.008 | 94.6355 | 39.01 | 38.51 | 8.35 | 12 | 0.23 | 0.19 | 0.343 | 0.16 | 0.37 | 0.6 | 0.9871828 | 1.20123
CLEML-35804 | 2025-10-20 | 104087-L-30 | 1487 | 22.4 | 22.5 | 4.38 | 0.13 | 0.66 | 0.032 | 0.096 | 0.043 | 0.008 | 94.651 | 38.31 | 38.9 | 8.2 | 12.44 | 0.42 | 0.15 | 0.36 | 0.14 | 0.32 | 0.53 | 1.015401 | 1.229444
CLEML-35806 | 2025-10-21 | 104088-L-21 | 1468 | 12.35 | 12.45 | 4.14 | 0.11 | 0.28 | 0.064 | 0.083 | 0.0196 | 0.007 | 95.2964 | 39.01 | 37.75 | 8.3 | 11.91 | 0.3 | 0.2 | 0.35 | 0.17 | 0.37 | 0.6 | 0.9677006 | 1.180467 |  | C | 22.3 | 26.2 | 18 | 0.6 | 3.62 | 51.58 | 1.455556 | 40.72398 | 909.51
CLEML-35821 | 2025-10-21 | 104089-L-18 | 1464 | 2.3 | 2.4 | 4.1 | 0.14 | 0.53 | 0.026 | 0.087 | 0.037 | 0.008 | 95.072 | 38.91 | 38.55 | 8.41 | 12.05 | 0.19 | 0.19 | 0.36 | 0.16 | 0.36 | 0.6 | 0.9907479 | 1.206888 |  | A | 6.5 | 26 | 18.4 | 0.6 | 3.48 | 51.52 | 1.413043 | 41.44144 | 899.14
CLEML-35828 | 2025-10-21 | 104090-L-13 | 1483 | 4.55 | 5.05 | 4.33 | 0.144 | 0.56 | 0.019 | 0.091 | 0.043 | 0.009 | 94.804 | 37.75 | 38.65 | 8.4 | 12.98 | 0.48 | 0.14 | 0.36 | 0.14 | 0.29 | 0.52 | 1.023841 | 1.246358 |  | B | 14.3 | 25.8 | 18 | 0.6 | 3.51 | 52.09 | 1.433333 | 41.09589 | 893.955
CLEML-35834 | 2025-10-21 | 104091-L-17 | 1472 | 7.1 | 7.2 | 4.42 | 0.14 | 0.56 | 0.02 | 0.088 | 0.041 | 0.008 | 94.723 | 37.5 | 39.89 | 8.55 | 12.05 | 0.24 | 0.14 | 0.38 | 0.16 | 0.4 | 0.54 | 1.063733 | 1.291733
CLEML-35860 | 2025-10-21 | 104092-L-22 | 1458 | 9.3 | 9.4 | 4.08 | 0.11 | 0.19 | 0.063 | 0.08 | 0.012 | 0.008 | 95.457 | 37.75 | 39.16 | 8.48 | 12.02 | 0.46 | 0.24 | 0.364 | 0.18 | 0.43 | 0.64 | 1.037351 | 1.261987
CLEML-35864 | 2025-10-21 | 104093-L-14 | 1476 | 11.2 | 11.3 | 4.48 | 0.15 | 0.75 | 0.015 | 0.098 | 0.054 | 0.008 | 94.445 | 37.2 | 40.27 | 8.6 | 11.92 | 0.2 | 0.15 | 0.38 | 0.15 | 0.34 | 0.55 | 1.082527 | 1.31371
CLEML-35882 | 2025-10-21 | 104094-L-21 | 1490 | 13.1 | 13.2 | 4.5 | 0.122 | 0.34 | 0.033 | 0.086 | 0.027 | 0.007 | 94.885 | 37.37 | 39.6 | 8.64 | 12.4 | 0.23 | 0.15 | 0.374 | 0.15 | 0.3 | 0.54 | 1.059674 | 1.290875
CLEML-35884 | 2025-10-21 | 104095-L-30 | 1476 | 15.22 | 15.32 | 4.4 | 0.153 | 0.61 | 0.015 | 0.097 | 0.0458 | 0.008 | 94.6712 | 37.27 | 39.97 | 8.65 | 12.07 | 0.19 | 0.18 | 0.365 | 0.16 | 0.33 | 0.58 | 1.072444 | 1.304534
CLEML-35906 | 2025-10-21 | 104096-L-05 | 1461 | 18.1 | 18.2 | 4.06 | 0.119 | 0.34 | 0.06 | 0.089 | 0.0147 | 0.008 | 95.3093 | 37.38 | 39.23 | 8.59 | 12.29 | 0.43 | 0.24 | 0.363 | 0.18 | 0.4 | 0.64 | 1.049492 | 1.279294
CLEML-35917 | 2025-10-21 | 104097-L-18 | 1490 | 19.28 | 19.38 | 4.36 | 0.169 | 0.91 | 0.011 | 0.105 | 0.0639 | 0.009 | 94.3721 | 36.82 | 40.19 | 8.78 | 12.31 | 0.19 | 0.15 | 0.36 | 0.14 | 0.29 | 0.53 | 1.091526 | 1.329984
CLEML-35921 | 2025-10-21 | 104098-L-21 | 1480 | 22.1 | 22.2 | 4.22 | 0.14 | 0.37 | 0.031 | 0.086 | 0.03 | 0.008 | 95.115 | 37.06 | 39.7 | 8.68 | 12.44 | 0.27 | 0.19 | 0.36 | 0.17 | 0.34 | 0.55 | 1.071236 | 1.305451
CLEML-35927 | 2025-10-21 | 104099-L-01 | 1468 | 22.5 | 23 | 4.19 | 0.13 | 0.27 | 0.044 | 0.084 | 0.021 | 0.008 | 95.253 | 37.84 | 39.02 | 8.5 | 12.22 | 0.37 | 0.22 | 0.37 | 0.19 | 0.43 | 0.6 | 1.031184 | 1.255814
CLEML-35940 | 2025-10-22 | 104100-L-21 | 1484 | 0.25 | 0.35 | 4.45 | 0.14 | 0.59 | 0.029 | 0.092 | 0.04 | 0.008 | 94.651 | 37.89 | 39.2 | 8.51 | 12.22 | 0.24 | 0.18 | 0.37 | 0.18 | 0.39 | 0.58 | 1.034574 | 1.259171 |  | C | 22.3 | 26.4 | 17.6 | 0.4 | 3.48 | 52.12 | 1.5 | 40 | 911.34
CLEML-35945 | 2025-10-22 | 104101-L-13 | 1485 | 2.15 | 2.25 | 4.49 | 0.17 | 0.64 | 0.017 | 0.099 | 0.05 | 0.009 | 94.525 | 36.85 | 40.11 | 8.64 | 12.42 | 0.22 | 0.15 | 0.36 | 0.15 | 0.31 | 0.53 | 1.088467 | 1.322931 |  | A | 6.5 | 26.2 | 17.4 | 0.6 | 3.48 | 52.32 | 1.505747 | 39.90826 | 905.24
CLEML-35950 | 2025-10-22 | 104102-L-19 | 1487 | 4.05 | 4.15 | 4.49 | 0.16 | 0.36 | 0.022 | 0.091 | 0.034 | 0.01 | 94.833 | 35.87 | 40.39 | 8.67 | 13.1 | 0.24 | 0.15 | 0.36 | 0.15 | 0.29 | 0.54 | 1.126011 | 1.367717 |  | B | 14.3 | 27 | 18 | 0.6 | 3.22 | 51.18 | 1.5 | 40 | 921.71
CLEML-35954 | 2025-10-22 | 104103-L-21 | 1461 | 6.04 | 6.14 | 4.18 | 0.146 | 0.28 | 0.029 | 0.085 | 0.0224 | 0.01 | 95.2476 | 36.49 | 40.11 | 8.61 | 12.36 | 0.4 | 0.2 | 0.386 | 0.18 | 0.39 | 0.62 | 1.099205 | 1.33516
CLEML-35982 | 2025-10-22 | 104104-L-18 | 1482 | 8.5 | 9 | 4.19 | 0.14 | 0.3 | 0.041 | 0.086 | 0.024 | 0.009 | 95.21 | 37.38 | 39.01 | 8.64 | 12.55 | 0.35 | 0.2 | 0.386 | 0.19 | 0.42 | 0.63 | 1.043606 | 1.274746
CLEML-35994 | 2025-10-22 | 104105-L-13 | 1478 | 10.32 | 10.42 | 4.24 | 0.15 | 0.56 | 0.013 | 0.083 | 0.054 | 0.009 | 94.891 | 37.12 | 39.43 | 8.68 | 12.64 | 0.28 | 0.15 | 0.35 | 0.17 | 0.38 | 0.56 | 1.062231 | 1.296067
CLEML-36003 | 2025-10-22 | 104106-L-21 | 1486 | 13.2 | 13.3 | 4.5 | 0.15 | 0.72 | 0.014 | 0.088 | 0.05 | 0.008 | 94.47 | 36.08 | 40.2 | 8.77 | 13.17 | 0.18 | 0.12 | 0.33 | 0.15 | 0.38 | 0.47 | 1.114191 | 1.357262
CLEML-36005 | 2025-10-22 | 104107-L-05 | 1498 | 14.3 | 14.4 | 4.53 | 0.15 | 0.47 | 0.025 | 0.085 | 0.037 | 0.009 | 94.694 | 36.42 | 40.01 | 8.57 | 12.92 | 0.26 | 0.16 | 0.36 | 0.17 | 0.35 | 0.53 | 1.098572 | 1.333882
CLEML-36030 | 2025-10-22 | 104108-L-17 | 1453 | 16.2 | 16.3 | 4.1 | 0.12 | 0.2 | 0.057 | 0.072 | 0.013 | 0.008 | 95.43 | 37.35 | 38.87 | 8.45 | 12.66 | 0.47 | 0.24 | 0.36 | 0.21 | 0.51 | 0.63 | 1.040696 | 1.266934
CLEML-36045 | 2025-10-22 | 104109-L-18 | 1518 | 20.1 | 20.2 | 4.19 | 0.17 | 1.4 | 0.008 | 0.106 | 0.083 | 0.008 | 94.035 | 35.48 | 41.12 | 8.66 | 13.1 | 0.14 | 0.09 | 0.33 | 0.14 | 0.29 | 0.41 | 1.158963 | 1.403044
CLEML-36047 | 2025-10-22 | 104109-L-13 | 1518 | 20.3 | 20.4 | 4.5 | 0.15 | 0.79 | 0.016 | 0.089 | 0.053 | 0.008 | 94.394 | - | - | - | - | - | - | - | - | - | - | - | -
CLEML-36053 | 2025-10-22 | 104110-L-22 | 1488 | 22.1 | 22.2 | 4.4 | 0.14 | 0.58 | 0.035 | 0.079 | 0.038 | 0.009 | 94.719 | 37.56 | 39.18 | 8.32 | 12.79 | 0.24 | 0.15 | 0.35 | 0.2 | 0.45 | 0.51 | 1.043131 | 1.264643
CLEML-36059 | 2025-10-22 | 104111-L-05 | 1473 | 23.4 | 23.5 | 4.44 | 0.15 | 0.89 | 0.018 | 0.08 | 0.055 | 0.009 | 94.358 | 38.09 | 39.17 | 8.34 | 12.28 | 0.23 | 0.14 | 0.34 | 0.2 | 0.46 | 0.51 | 1.028354 | 1.247309
CLEML-36072 | 2025-10-23 | 104112-L-22 | 1476 | 1.15 | 1.25 | 4.08 | 0.11 | 0.27 | 0.051 | 0.074 | 0.019 | 0.007 | 95.389 | 37.76 | 39.01 | 8.22 | 12.62 | 0.33 | 0.19 | 0.37 | 0.2 | 0.48 | 0.59 | 1.033104 | 1.250794 |  | C | 22.3 | 26.4 | 18 | 0.4 | 3.35 | 51.85 | 1.466667 | 40.54054 | 907.375
CLEML-36075 | 2025-10-23 | 104113-L-17 | 1473 | 3.15 | 3.25 | 4.34 | 0.12 | 0.29 | 0.046 | 0.078 | 0.021 | 0.007 | 95.098 | 38.4 | 38.48 | 8.02 | 12.65 | 0.31 | 0.2 | 0.36 | 0.19 | 0.5 | 0.64 | 1.002083 | 1.2109375 |  | A | 6.5 | 26 | 17.4 | 0.6 | 3.48 | 52.52 | 1.494253 | 40.09217 | 899.14
CLEML-36082 | 2025-10-23 | 104114-L-23 | 1439 | 5.5 | 6 | 4.1 | 0.1 | 0.26 | 0.068 | 0.08 | 0.015 | 0.007 | 95.37 | 39.85 | 36.74 | 7.81 | 12.8 | 0.63 | 0.28 | 0.309 | 0.2 | 0.56 | 0.68 | 0.9219573 | 1.117942 |  | B | 14.3 | 25.6 | 17.2 | 0.4 | 3.22 | 53.58 | 1.488372 | 40.18692 | 879.01
CLEML-36085 | 2025-10-23 | 104115-L-22 | 1460 | 7.25 | 7.35 | 4.23 | 0.13 | 0.76 | 0.037 | 0.092 | 0.044 | 0.008 | 94.699 | 39.63 | 37.59 | 8.04 | 12.4 | 0.34 | 0.2 | 0.33 | 0.18 | 0.45 | 0.59 | 0.9485238 | 1.1514
CLEML-36114 | 2025-10-23 | 104116-L-17 | 1481 | 9 | 9.1 | 4.45 | 0.13 | 0.54 | 0.04 | 0.08 | 0.036 | 0.008 | 94.716 | 38.88 | 37.94 | 8.02 | 12.96 | 0.29 | 0.17 | 0.344 | 0.17 | 0.41 | 0.57 | 0.975823 | 1.182099
CLEML-36117 | 2025-10-23 | 104117-L-05 | 1450 | 11 | 11.1 | 4.13 | 0.11 | 0.18 | 0.074 | 0.072 | 0.013 | 0.008 | 95.413 | 38.61 | 37.43 | 8.12 | 13.16 | 0.59 | 0.25 | 0.35 | 0.18 | 0.46 | 0.68 | 0.969438 | 1.179746
CLEML-36130 | 2025-10-23 | 104118-L-23 | 1477 | 12.1 | 12.2 | 4.34 | 0.16 | 0.92 | 0.017 | 0.091 | 0.063 | 0.009 | 94.4 | 37.28 | 39.32 | 8.34 | 12.96 | 0.25 | 0.16 | 0.35 | 0.16 | 0.37 | 0.58 | 1.054721 | 1.278433
CLEML-36133 | 2025-10-23 | 104119-L-01 | 1490 | 13.5 | 14 | 4.28 | 0.15 | 1.01 | 0.012 | 0.096 | 0.068 | 0.008 | 94.376 | 36.1 | 39.83 | 8.43 | 13.83 | 0.21 | 0.12 | 0.34 | 0.24 | 0.27 | 0.49 | 1.103324 | 1.336842
CLEML-36139 | 2025-10-23 | 104120-L-21 | 1492 | 15.35 | 15.45 | 4.51 | 0.15 | 0.86 | 0.019 | 0.094 | 0.057 | 0.008 | 94.302 | 36.92 | 39.26 | 8.33 | 13.53 | 0.2 | 0.13 | 0.34 | 0.17 | 0.36 | 0.52 | 1.06338 | 1.289003
CLEML-36165 | 2025-10-23 | 104121-L-11 | 1451 | 17.1 | 17.2 | 4.06 | 0.1 | 0.19 | 0.071 | 0.068 | 0.012 | 0.007 | 95.492 | 37.45 | 38.29 | 8.3 | 13.08 | 0.54 | 0.25 | 0.36 | 0.22 | 0.57 | 0.67 | 1.02243 | 1.244059
CLEML-36168 | 2025-10-23 | 104122-L-25 | 1441 | 18.5 | 19 | 4.1 | 0.13 | 0.28 | 0.044 | 0.081 | 0.023 | 0.01 | 95.332 | 37.89 | 38.1 | 8.18 | 13.05 | 0.42 | 0.27 | 0.35 | 0.21 | 0.45 | 0.74 | 1.005542 | 1.22143
CLEML-36174 | 2025-10-23 | 104123-L-12 | 1485 | 19.4 | 19.5 | 4.47 | 0.15 | 0.72 | 0.019 | 0.095 | 0.059 | 0.009 | 94.478 | 36.46 | 39.38 | 8.28 | 13.72 | 0.24 | 0.16 | 0.34 | 0.16 | 0.4 | 0.6 | 1.080088 | 1.307186
CLEML-36184 | 2025-10-23 | 104124-L-01 | 1460 | 22.4 | 22.5 | 4.14 | 0.11 | 0.17 | 0.069 | 0.077 | 0.013 | 0.008 | 95.413 | 36.63 | 38.67 | 8.35 | 13.65 | 0.41 | 0.24 | 0.36 | 0.2 | 0.49 | 0.73 | 1.055692 | 1.283647
CLEML-36198 | 2025-10-23 | 104125-L-30 | 1467 | 0.05 | 0.15 | 4.3 | 0.14 | 0.37 | 0.027 | 0.079 | 0.033 | 0.009 | 95.042 | 36.72 | 38.71 | 8.36 | 13.85 | 0.31 | 0.18 | 0.36 | 0.18 | 0.41 | 0.68 | 1.054194 | 1.281863
CLEML-36203 | 2025-10-24 | 104126-L-01 | 1464 | 1.5 | 2 | 4.2 | 0.13 | 0.29 | 0.035 | 0.076 | 0.028 | 0.009 | 95.232 | 36.4 | 39.17 | 8.45 | 13.66 | 0.28 | 0.19 | 0.37 | 0.18 | 0.38 | 0.68 | 1.076099 | 1.308242 |  | C | 22.3 | 26.4 | 18 | 0.6 | 3.48 | 51.52 | 1.466667 | 40.54054 | 911.34
CLEML-36207 | 2025-10-24 | 104127-L-25 | 1486 | 2.55 | 3.05 | 4.48 | 0.16 | 0.74 | 0.018 | 0.092 | 0.06 | 0.01 | 94.44 | 35.79 | 39.61 | 8.44 | 14.16 | 0.2 | 0.13 | 0.35 | 0.16 | 0.34 | 0.58 | 1.106734 | 1.342554 |  | A | 6.5 | 25.8 | 17.8 | 0.6 | 3.35 | 52.45 | 1.449438 | 40.82569 | 889.075
CLEML-36211 | 2025-10-24 | 104128-L-01 | 1495 | 5.05 | 5.15 | 4.4 | 0.14 | 0.47 | 0.023 | 0.079 | 0.04 | 0.009 | 94.839 | 35.64 | 39.69 | 8.39 | 14.24 | 0.23 | 0.15 | 0.34 | 0.16 | 0.36 | 0.56 | 1.113636 | 1.349046 |  | B | 14.3 | 25.4 | 17.6 | 0.4 | 3.48 | 53.12 | 1.443182 | 40.93023 | 880.84
CLEML-36221 | 2025-10-24 | 104129-L-22 | 1466 | 7 | 7.1 | 4.16 | 0.113 | 0.19 | 0.063 | 0.081 | 0.014 | 0.008 | 95.371 | 36.67 | 38.53 | 8.23 | 13.94 | 0.41 | 0.22 | 0.35 | 0.2 | 0.5 | 0.7 | 1.050723 | 1.275157
CLEML-36236 | 2025-10-24 | 104130-L-30 | 1466 | 8.45 | 8.55 | 4.13 | 0.13 | 0.31 | 0.04 | 0.08 | 0.028 | 0.009 | 95.273 | 37.18 | 38.15 | 8.16 | 13.88 | 0.33 | 0.23 | 0.364 | 0.19 | 0.51 | 0.75 | 1.026089 | 1.245562
CLEML-36246 | 2025-10-24 | 104131-L-NA | 1463 | 10.2 | 10.3 | 4.15 | 0.15 | 0.39 | 0.026 | 0.08 | 0.036 | 0.01 | 95.158 | 36.83 | 38.7 | 8.27 | 13.75 | 0.36 | 0.19 | 0.35 | 0.18 | 0.43 | 0.75 | 1.050774 | 1.275319
CLEML-36260 | 2025-10-24 | 104132-L-01 | 1475 | 11.4 | 11.5 | 4.44 | 0.151 | 0.71 | 0.02 | 0.09 | 0.055 | 0.01 | 94.524 | 36.57 | 38.76 | 8.23 | 14.25 | 0.26 | 0.16 | 0.345 | 0.16 | 0.38 | 0.64 | 1.059885 | 1.284933
CLEML-36269 | 2025-10-24 | 104133 L-25 | 1474 | 1.4 | 1.5 | 4.5 | 0.143 | 0.68 | 0.018 | 0.088 | 0.051 | 0.009 | 94.511 | 36.21 | 39.67 | 8.23 | 13.9 | 0.24 | 0.13 | 0.34 | 0.16 | 0.31 | 0.56 | 1.095554 | 1.322839
CLEML-36271 | 2025-10-24 | 104134 L-11 | 1466 | 15.3 | 15.4 | 4.41 | 0.16 | 0.39 | 0.024 | 0.089 | 0.031 | 0.011 | 94.885 | 37.54 | 40.31 | 7.46 | 12.53 | 0.22 | 0.21 | 0.34 | 0.18 | 0.37 | 0.6 | 1.073788 | 1.272509
CLEML-36284 | 2025-10-24 | 104135 L-21 | 1471 | 17.05 | 17.15 | 4.38 | 0.16 | 0.53 | 0.015 | 0.09 | 0.044 | 0.011 | 94.77 | 36.56 | 40.98 | 6.8 | 13.35 | 0.59 | 0.16 | 0.35 | 0.15 | 0.32 | 0.51 | 1.120897 | 1.306893
CLEML-36289 | 2025-10-24 | 104136 L-05 | 1476 | 18.35 | 18.45 | 4.51 | 0.17 | 0.5 | 0.015 | 0.095 | 0.041 | 0.011 | 94.658 | 35.89 | 42.48 | 6.91 | 12.88 | 0.18 | 0.15 | 0.36 | 0.14 | 0.26 | 0.5 | 1.183617 | 1.376149
CLEML-36294 | 2025-10-24 | 104137 L-18 | 1481 | 20.1 | 20.2 | 4.43 | 0.17 | 0.73 | 0.014 | 0.093 | 0.051 | 0.011 | 94.501 | 35.93 | 41.91 | 6.87 | 13.51 | 0.18 | 0.13 | 0.34 | 0.14 | 0.28 | 0.47 | 1.166435 | 1.35764
CLEML-36301 | 2025-10-24 | 104138 L-11 | 1493 | 21.3 | 21.4 | 4.42 | 0.16 | 0.61 | 0.025 | 0.097 | 0.04 | 0.01 | 94.638 | 36.87 | 40.64 | 6.75 | 13.46 | 0.45 | 0.15 | 0.34 | 0.19 | 0.39 | 0.52 | 1.102251 | 1.285327
CLEML-36306 | 2025-10-24 | 104139 L-25 | 1472 | 23.3 | 23.4 | 4.27 | 0.18 | 0.66 | 0.018 | 0.08 | 0.043 | 0.01 | 94.739 | 37.77 | 39.53 | 6.83 | 13.71 | 0.4 | 0.18 | 0.32 | 0.2 | 0.43 | 0.54 | 1.046598 | 1.227429
CLEML-36320 | 2025-10-25 | 104140 L-01 | 1482 | 1.25 | 1.35 | 4.42 | 0.22 | 1.03 | 0.015 | 0.101 | 0.067 | 0.013 | 94.134 | 36.92 | 39.94 | 6.98 | 14.06 | 0.21 | 0.19 | 0.31 | 0.18 | 0.42 | 0.54 | 1.081798 | 1.270856 |  | C | 22.3 | 25.2 | 16.8 | 0.6 | 3.62 | 53.78 | 1.5 | 40 | 879.01
CLEML-36320 | 2025-10-25 | 104141 L-15 | 1460 | 3.5 | 4 | 4.18 | 0.18 | 0.42 | 0.025 | 0.08 | 0.033 | 0.012 | 95.07 | 36.96 | 39.47 | 7.13 | 13.94 | 0.29 | 0.26 | 0.33 | 0.2 | 0.5 | 0.63 | 1.067911 | 1.260823 |  | A | 6.3 | NA
CLEML-36331 | 2025-10-25 | 104142 L-25 | 1476 | 5.3 | 5.4 | 4.31 | 0.18 | 0.61 | 0.026 | 0.08 | 0.043 | 0.011 | 94.74 | 36.97 | 39.4 | 7.06 | 14.18 | 0.31 | 0.2 | 0.33 | 0.21 | 0.49 | 0.59 | 1.065729 | 1.256695 |  | B | 14.3 | 25.4 | 16.6 | 0.6 | 3.48 | 53.92 | 1.53012 | 39.52381 | 880.84
CLEML-36337 | 2025-10-25 | 104143 L-01 | 1468 | 6.5 | 7 | 4.14 | 0.18 | 0.35 | 0.034 | 0.075 | 0.028 | 0.011 | 95.182 | 37 | 39.14 | 7.14 | 14.06 | 0.37 | 0.27 | 0.35 | 0.22 | 0.56 | 0.64 | 1.057838 | 1.250811
CLEML-36356 | 2025-10-25 | 104144 L-15 | 1445 | 8.55 | 9.05 | 4.06 | 0.15 | 0.14 | 0.073 | 0.083 | 0.008 | 0.011 | 95.475 | 36.87 | 38.59 | 7 | 13.95 | 0.77 | 0.41 | 0.32 | 0.22 | 0.72 | 0.74 | 1.04665 | 1.236507
CLEML-36372 | 2025-10-25 | 104145 L-12 | 1463 | 10.22 | 10.32 | 4.43 | 0.2 | 0.55 | 0.022 | 0.086 | 0.045 | 0.013 | 94.654 | 35.78 | 40.27 | 7.85 | 13.71 | 0.25 | 0.23 | 0.35 | 0.18 | 0.5 | 0.62 | 1.125489 | 1.344885
CLEML-36381 | 2025-10-25 | 104146 L-15 | 1472 | 12.35 | 12.45 | 4.4 | 0.2 | 0.66 | 0.02 | 0.089 | 0.053 | 0.012 | 94.566 | 35.52 | 40.38 | 7.51 | 14.4 | 0.25 | 0.19 | 0.33 | 0.19 | 0.43 | 0.56 | 1.136824 | 1.348255
CLEML-36392 | 2025-10-25 | 104147 L-12 | 1465 | 14.4 | 14.5 | 4.42 | 0.14 | 0.23 | 0.037 | 0.077 | 0.017 | 0.009 | 95.07 | 36.69 | 39.59 | 7.55 | 13.44 | 0.38 | 0.25 | 0.34 | 0.23 | 0.47 | 0.68 | 1.079041 | 1.284819
CLEML-36419 | 2025-10-25 | 104148 L-25 | 1474 | 16 | 16.1 | 4.41 | 0.16 | 0.64 | 0.015 | 0.085 | 0.047 | 0.008 | 94.635 | 36.31 | 40.03 | 7.75 | 13.82 | 0.23 | 0.17 | 0.33 | 0.18 | 0.38 | 0.56 | 1.102451 | 1.315891
CLEML-36431 | 2025-10-25 | 104149 L-22 | 1499 | 17.5 | 18 | 4.32 | 0.16 | 0.94 | 0.025 | 0.096 | 0.053 | 0.009 | 94.397 | 35.87 | 39.83 | 7.96 | 14.37 | 0.17 | 0.16 | 0.39 | 0.15 | 0.32 | 0.54 | 1.110399 | 1.332311
CLEML-36441 | 2025-10-25 | 104150 L-05 | 1490 | 19.47 | 19.57 | 4.35 | 0.16 | 0.83 | 0.015 | 0.094 | 0.0633 | 0.009 | 94.4787 | 36.4 | 39.6 | 7.86 | 14.22 | 0.2 | 0.11 | 0.38 | 0.15 | 0.34 | 0.5 | 1.087912 | 1.303846
CLEML-36447 | 2025-10-25 | 104151 L-30 | 1499 | 21.4 | 21.5 | 4.36 | 0.16 | 0.8 | 0.016 | 0.093 | 0.061 | 0.011 | 94.499 | 35.02 | 40.11 | 8.12 | 14.83 | 0.16 | 0.11 | 0.32 | 0.17 | 0.35 | 0.55 | 1.145346 | 1.377213
CLEML-36451 | 2025-10-25 | 104152L-04 | 1489 | 23.4 | 23.5 | 4.41 | 0.13 | 0.64 | 0.016 | 0.075 | 0.044 | 0.009 | 94.676 | 35.79 | 39.22 | 8.19 | 14.73 | 0.21 | 0.12 | 0.38 | 0.18 | 0.4 | 0.55 | 1.095837 | 1.324672
CLEML-36475 | 2025-10-26 | 104153 L-01 | 1471 | 1.5 | 2 | 4.42 | 0.15 | 0.58 | 0.038 | 0.074 | 0.032 | 0.01 | 94.696 | 36.6 | 38.61 | 7.87 | 14.33 | 0.41 | 0.21 | 0.35 | 0.21 | 0.51 | 0.67 | 1.054918 | 1.269945 |  | C | 22.3 | NA
CLEML-36477 | 2025-10-26 | 104154 L-25 | 1471 | 3.15 | 3.25 | 4.34 | 0.18 | 0.86 | 0.012 | 0.09 | 0.076 | 0.01 | 94.432 | 35.02 | 40.23 | 8.22 | 14.56 | 0.14 | 0.13 | 0.38 | 0.17 | 0.37 | 0.56 | 1.148772 | 1.383495 |  | A | 6.3 | 26.2 | 18 | 0.6 | 3.62 | 51.58 | 1.455556 | 40.72398 | 909.51
CLEML-36486 | 2025-10-26 | 104155 L-05 | 1512 | 5.3 | 5.4 | 4.29 | 0.16 | 1.03 | 0.01 | 0.09 | 0.077 | 0.009 | 94.334 | 33.16 | 41.05 | 8.69 | 15.42 | 0.15 | 0.08 | 0.45 | 0.12 | 0.22 | 0.44 | 1.237937 | 1.5 |  | B | 14.3
CLEML-36489 | 2025-10-26 | 104156 L-01 | 1499 | 7 | 7.1 | 4.44 | 0.16 | 0.5 | 0.012 | 0.077 | 0.051 | 0.009 | 94.751 | 33.65 | 40.73 | 8.7 | 14.92 | 0.29 | 0.12 | 0.4 | 0.16 | 0.3 | 0.52 | 1.210401 | 1.468945
CLEML-36513 | 2025-10-26 | 104157 L-15 | 1489 | 9.1 | 9.2 | 4.4 | 0.16 | 0.63 | 0.018 | 0.087 | 0.053 | 0.009 | 94.643 | 35.02 | 39.68 | 8.46 | 14.53 | 0.3 | 0.15 | 0.37 | 0.21 | 0.45 | 0.6 | 1.133067 | 1.374643
CLEML-36537 | 2025-10-26 | 104158 L-30 | 1497 | 10.35 | 10.45 | 4.27 | 0.15 | 1.13 | 0.017 | 0.09 | 0.075 | 0.008 | 94.26 | 34.84 | 39.48 | 8.43 | 15.18 | 0.21 | 0.1 | 0.42 | 0.19 | 0.38 | 0.51 | 1.13318 | 1.375144
CLEML-36552 | 2025-10-26 | 104159 L-27 | 1487 | 13.3 | 13.4 | 4.42 | 0.14 | 0.59 | 0.029 | 0.074 | 0.044 | 0.009 | 94.694 | 35.61 | 38.91 | 8.28 | 14.77 | 0.4 | 0.15 | 0.38 | 0.21 | 0.47 | 0.59 | 1.092671 | 1.32519
CLEML-36580 | 2025-10-26 | 104160 L-14 | 1480 | 15.15 | 15.25 | 4.49 | 0.123 | 0.34 | 0.049 | 0.072 | 0.0243 | 0.009 | 94.8927 | 36.61 | 37.54 | 7.96 | 14.44 | 0.31 | 0.2 | 0.34 | 0.28 | 0.42 | 0.72 | 1.025403 | 1.24283
CLEML-36587 | 2025-10-26 | 104161 L-09 | 1463 | 17.09 | 17.19 | 4.28 | 0.15 | 1.09 | 0.02 | 0.092 | 0.07 | 0.009 | 94.289 | 36.5 | 38.05 | 8.34 | 14.75 | 0.26 | 0.13 | 0.37 | 0.21 | 0.49 | 0.59 | 1.042466 | 1.270959
CLEML-36589 | 2025-10-26 | 104162 L-05 | 1473 | 18.38 | 18.48 | 4.28 | 0.15 | 1.1 | 0.016 | 0.099 | 0.072 | 0.009 | 94.274 | 35.43 | 38.89 | 8.19 | 15.42 | 0.23 | 0.1 | 0.4 | 0.18 | 0.39 | 0.52 | 1.097657 | 1.328817
CLEML-36597 | 2025-10-26 | 104163 L-15 | 1488 | 20.17 | 20.27 | 4.43 | 0.135 | 0.54 | 0.024 | 0.079 | 0.045 | 0.01 | 94.737 | 34.74 | 39.14 | 8.32 | 15.67 | 0.19 | 0.14 | 0.4 | 0.19 | 0.39 | 0.59 | 1.126655 | 1.366149
CLEML-36607 | 2025-10-26 | 104164 L-14 | 1497 | 21.38 | 21.48 | 4.41 | 0.14 | 0.61 | 0.025 | 0.089 | 0.0497 | 0.011 | 94.6653 | 35.31 | 38.81 | 8.31 | 15.36 | 0.19 | 0.15 | 0.37 | 0.2 | 0.42 | 0.65 | 1.099122 | 1.334466
CLEML-36611 | 2025-10-26 | 104165 L-12 | 1475 | 23.1 | 23.2 | 4.44 | 0.14 | 0.51 | 0.026 | 0.083 | 0.045 | 0.011 | 94.745 | 35.47 | 38.84 | 8.28 | 15.12 | 0.24 | 0.16 | 0.36 | 0.2 | 0.44 | 0.66 | 1.09501 | 1.328447
CLEML-36632 | 2025-10-27 | 104166 L-12 | 1480 | 1 | 1.1 | 4.46 | 0.14 | 0.42 | 0.029 | 0.081 | 0.038 | 0.012 | 94.82 | 35.48 | 38.57 | 8.31 | 15.29 | 0.27 | 0.17 | 0.37 | 0.2 | 0.45 | 0.68 | 1.087091 | 1.321308 |  | C | 22.3 | 26 | 18 | 0.6 | 3.22 | 52.18 | 1.444444 | 40.90909 | 891.21
CLEML-36638 | 2025-10-27 | 104167 L-14 | 1476 | 3.4 | 3.5 | 4.41 | 0.16 | 0.6 | 0.026 | 0.087 | 0.05 | 0.013 | 94.654 | 35.68 | 38.39 | 8.34 | 15.21 | 0.2 | 0.17 | 0.36 | 0.22 | 0.48 | 0.69 | 1.075953 | 1.309697 |  | A | 6.3 | NA
CLEML-366367 | 2025-10-27 | 104168 L-14 | 1482 | 4.4 | 4.5 | 4.32 | 0.16 | 0.94 | 0.016 | 0.096 | 0.07 | 0.012 | 94.386 | 35.37 | 38.48 | 8.28 | 15.68 | 0.2 | 0.13 | 0.38 | 0.2 | 0.42 | 0.62 | 1.087928 | 1.322024 |  | B | 14.3 | 26.8 | 18 | 0.6 | 3.89 | 50.71 | 1.488889 | 40.17857 | 936.045
CLEML-36649 | 2025-10-27 | 104169 L-01 | 1476 | 6.3 | 6.4 | 4.45 | 0.14 | 0.46 | 0.033 | 0.088 | 0.037 | 0.011 | 94.781 | 36.34 | 37.99 | 8.24 | 15.01 | 0.26 | 0.19 | 0.35 | 0.22 | 0.5 | 0.65 | 1.045405 | 1.272152
CLEML-36657 | 2025-10-27 | 104170 L-18 | 1479 | 7.5 | 8 | 4.44 | 0.14 | 0.48 | 0.04 | 0.087 | 0.039 | 0.013 | 94.761 | 36.55 | 38.01 | 8.24 | 14.82 | 0.22 | 0.19 | 0.36 | 0.23 | 0.5 | 0.65 | 1.039945 | 1.26539
CLEML-36678 | 2025-10-27 | 104171 L-01 | 1487 | 9.25 | 9.35 | 4.39 | 0.15 | 0.69 | 0.028 | 0.086 | 0.051 | 0.012 | 94.593 | 36.6 | 38.6 | 7.98 | 14.38 | 0.26 | 0.19 | 0.35 | 0.22 | 0.52 | 0.65 | 1.054645 | 1.272678
CLEML-36691 | 2025-10-27 | 104172 L-17 | 1477 | 10.4 | 10.5 | 4.44 | 0.14 | 0.52 | 0.037 | 0.08 | 0.041 | 0.013 | 94.729 | 36.53 | 37.91 | 8.21 | 14.93 | 0.29 | 0.18 | 0.37 | 0.22 | 0.49 | 0.64 | 1.037777 | 1.262524
CLEML-36716 | 2025-10-27 | 104173 L-30 | 1457 | 12.35 | 12.45 | 4.47 | 0.14 | 0.4 | 0.027 | 0.079 | 0.038 | 0.011 | 94.835 | 36.61 | 37.96 | 8.16 | 14.57 | 0.42 | 0.28 | 0.32 | 0.23 | 0.53 | 0.66 | 1.036875 | 1.259765
CLEML-36722 | 2025-10-27 | 104174 L-13 | 1473 | 13.45 | 13.55 | 4.29 | 0.19 | 1.03 | 0.02 | 0.104 | 0.07 | 0.015 | 94.281 | 36.27 | 38.13 | 8.27 | 15 | 0.23 | 0.18 | 0.36 | 0.21 | 0.48 | 0.61 | 1.051282 | 1.279294
CLEML-36745 | 2025-10-27 | 104175 L-1 | 1503 | 15.25 | 15.35 | 4.26 | 0.155 | 1.17 | 0.019 | 0.1 | 0.0688 | 0.011 | 94.2162 | 35.9 | 38.32 | 8.35 | 15.31 | 0.19 | 0.15 | 0.39 | 0.19 | 0.41 | 0.55 | 1.067409 | 1.3
CLEML-36752 | 2025-10-27 | 104176 L-30 | 1491 | 17.3 | 17.4 | 4.27 | 0.15 | 1.12 | 0.02 | 0.094 | 0.065 | 0.01 | 94.271 | 36.12 | 38.11 | 8.28 | 15.27 | 0.26 | 0.15 | 0.4 | 0.2 | 0.43 | 0.55 | 1.055094 | 1.28433
CLEML-36753 | 2025-10-27 | 104176 L-24(2ND) | 1491 | 18.05 | 18.15 | 4.36 | 0.139 | 0.78 | 0.034 | 0.088 | 0.0496 | 0.011 | 94.5384 | - | - | - | - | - | - | - | - | - | - | - | -
CLEML-36758 | 2025-10-27 | 104177 L-28 | 1485 | 19.35 | 19.45 | 4.45 | 0.13 | 0.47 | 0.047 | 0.08 | 0.0336 | 0.01 | 94.7794 | 37.62 | 37.44 | 8.17 | 14.32 | 0.28 | 0.19 | 0.36 | 0.23 | 0.53 | 0.6 | 0.9952153 | 1.212387
CLEML-36771 | 2025-10-27 | 104178 L-30 | 1486 | 21.06 | 21.16 | 4.45 | 0.115 | 0.47 | 0.045 | 0.079 | 0.0279 | 0.009 | 94.8041 | 37.53 | 37.53 | 7.96 | 14.37 | 0.35 | 0.2 | 0.34 | 0.2 | 0.5 | 0.66 | 1 | 1.212097
CLEML-36777 | 2025-10-27 | 104179 L-23 | 1482 | 23 | 23.1 | 4.34 | 0.14 | 0.86 | 0.033 | 0.094 | 0.053 | 0.01 | 94.47 | 37.39 | 37.7 | 8.17 | 14.37 | 0.24 | 0.19 | 0.36 | 0.22 | 0.51 | 0.62 | 1.008291 | 1.226799
CLEML-36796 | 2025-10-27 | 104180 L-23 | 1492 | 1 | 1.1 | 4.4 | 0.14 | 0.66 | 0.034 | 0.082 | 0.048 | 0.012 | 94.624 | 36.52 | 37.75 | 8.17 | 15.29 | 0.28 | 0.15 | 0.39 | 0.18 | 0.41 | 0.61 | 1.03368 | 1.257393
CLEML-36800 | 2025-10-28 | 104181 L-23 | 1498 | 2.45 | 2.55 | 4.38 | 0.15 | 0.71 | 0.033 | 0.09 | 0.052 | 0.013 | 94.572 | 36.65 | 37.97 | 8.19 | 14.95 | 0.19 | 0.18 | 0.37 | 0.19 | 0.45 | 0.63 | 1.036016 | 1.259482 |  | C | 22.3 | NA
CLEML-36802 | 2025-10-28 | 104182 L-12 | 1503 | 4.3 | 4.4 | 4.33 | 0.16 | 0.88 | 0.022 | 0.101 | 0.061 | 0.013 | 94.433 | 35.39 | 38.52 | 8.33 | 15.53 | 0.25 | 0.15 | 0.38 | 0.19 | 0.41 | 0.61 | 1.088443 | 1.32382 |  | A | 6.3 | 26.4 | 18.2 | 0.6 | 3.48 | 51.32 | 1.450549 | 40.80717 | 911.34
CLEML-36812 | 2025-10-28 | 104183 L-14 | 1505 | 6.15 | 6.25 | 4.37 | 0.15 | 0.75 | 0.033 | 0.095 | 0.054 | 0.012 | 94.536 | 36.04 | 38.16 | 8.18 | 15.49 | 0.19 | 0.14 | 0.39 | 0.19 | 0.4 | 0.59 | 1.058824 | 1.285794 |  | B | 14.3 | NA
CLEML-36834 | 2025-10-28 | 104184 L-11 | 1480 | 8.45 | 8.55 | 4.43 | 0.15 | 0.53 | 0.04 | 0.082 | 0.04 | 0.015 | 94.713 | 36.73 | 37.8 | 7.96 | 14.92 | 0.3 | 0.19 | 0.35 | 0.23 | 0.42 | 0.7 | 1.029132 | 1.245848
CLEML-36853 | 2025-10-28 | 104185 L-25 | 1466 | 10.45 | 10.55 | 4.45 | 0.13 | 0.48 | 0.037 | 0.086 | 0.036 | 0.013 | 94.768 | 36.56 | 38.6 | 6.85 | 15.57 | 0.28 | 0.19 | 0.33 | 0.21 | 0.46 | 0.69 | 1.055799 | 1.243162
CLEML-36865 | 2025-10-28 | 104186 L-11 | 1474 | 12.15 | 12.25 | 4.47 | 0.13 | 0.39 | 0.044 | 0.086 | 0.031 | 0.013 | 94.836 | 36.77 | 38.32 | 7.02 | 15.39 | 0.28 | 0.2 | 0.33 | 0.22 | 0.46 | 0.72 | 1.042154 | 1.23307
CLEML-36875 | 2025-10-28 | 104187 L-15 | 1474 | 13.45 | 13.55 | 4.44 | 0.13 | 0.49 | 0.046 | 0.087 | 0.036 | 0.013 | 94.758 | 37.42 | 37.84 | 7.09 | 15.12 | 0.3 | 0.2 | 0.33 | 0.22 | 0.48 | 0.72 | 1.011224 | 1.200695
CLEML-36908 | 2025-10-28 | 104188 L-01 | 1480 | 15.45 | 15.55 | 4.33 | 0.149 | 0.69 | 0.033 | 0.086 | 0.05 | 0.014 | 94.648 | 37.23 | 38.22 | 7.16 | 15.09 | 0.23 | 0.22 | 0.35 | 0.18 | 0.42 | 0.67 | 1.026591 | 1.218909 | 1.218909
CLEML-36916 | 2025-10-28 | 104189 L-12 | 1484 | 17.4 | 17.5 | 4.42 | 0.14 | 0.58 | 0.034 | 0.086 | 0.045 | 0.013 | 94.682 | 36.85 | 38.24 | 7.19 | 15.37 | 0.27 | 0.2 | 0.37 | 0.18 | 0.4 | 0.69 | 1.03772 | 1.232836
CLEML-36926 | 2025-10-28 | 104190 L-01 | 1485 | 19.32 | 19.42 | 4.4 | 0.165 | 0.66 | 0.026 | 0.095 | 0.0523 | 0.014 | 94.5877 | 36.42 | 38.48 | 7.36 | 15.38 | 0.25 | 0.22 | 0.35 | 0.19 | 0.42 | 0.69 | 1.056562 | 1.258649
CLEML-36936 | 2025-10-28 | 104191 L-27 | 1485 | 21.15 | 21.25 | 4.4 | 0.16 | 0.64 | 0.038 | 0.098 | 0.049 | 0.014 | 94.601 | 37.29 | 37.59 | 7.37 | 15.33 | 0.31 | 0.2 | 0.36 | 0.2 | 0.43 | 0.67 | 1.008045 | 1.205685
CLEML-36940 | 2025-10-28 | 104192 L-12 | 1477 | 22.4 | 22.5 | 4.46 | 0.14 | 0.42 | 0.049 | 0.077 | 0.032 | 0.013 | 94.809 | 37.15 | 37.48 | 7.35 | 15.52 | 0.31 | 0.25 | 0.34 | 0.2 | 0.45 | 0.7 | 1.01 | 1.21
CLEML-36961 | 2025-10-29 | 104193 L-04 | 1459 | 0.5 | 1 | 4.53 | 0.11 | 0.17 | 0.072 | 0.07 | 0.013 | 0.012 | 95.023 | 37.31 | 36.69 | 7.46 | 15.48 | 0.48 | 0.33 | 0.32 | 0.2 | 0.5 | 0.81 | 0.9833825 | 1.183329 |  | C | 22.5 | 25.8 | 18.4 | 0.6 | 3.48 | 51.72 | 1.402174 | 41.62896 | 893.04
CLEML-36967 | 2025-10-29 | 104194 L-20 | 1465 | 2.2 | 2.3 | 4.38 | 0.16 | 0.74 | 0.03 | 0.08 | 0.055 | 0.014 | 94.541 | 35.47 | 38.95 | 7.87 | 15.28 | 0.32 | 0.24 | 0.37 | 0.18 | 0.41 | 0.69 | 1.098111 | 1.319989 |  | A | 6.3 | NR
CLEML-36969 | 2025-10-29 | 104195 L-22 | 1471 | 4.2 | 4.3 | 4.04 | 0.19 | 1.94 | 0.01 | 0.124 | 0.107 | 0.014 | 93.575 | 33.9 | 38.86 | 7.88 | 16.83 | 0.78 | 0.13 | 0.42 | 0.15 | 0.31 | 0.48 | 1.146313 | 1.378761 |  | B | 14.3 | NR
CLEML-36978 | 2025-10-29 | 104196 L-01 | 1497 | 6.35 | 6.45 | 4.21 | 0.17 | 1.32 | 0.028 | 0.112 | 0.072 | 0.013 | 94.075 | 35.24 | 38.58 | 8.14 | 15.96 | 0.3 | 0.13 | 0.47 | 0.15 | 0.3 | 0.49 | 1.094779 | 1.325766
CLEML-37098 | 2025-10-30 | 104197 L-18 | 1369 | 1.1 | 1.2 | 4.3 | 0.15 | 1.03 | 0.048 | 0.079 | 0.06 | 0.013 | 94.32 | 38.14 | 35.74 | 7.9 | 15.19 | 0.72 | 0.27 | 0.4 | 0.21 | 0.5 | 0.62 | 0.9370739 | 1.144206 |  | C | 22.5 | 25 | 15.2 | 0.6 | 2.95 | 56.25 | 1.644737 | 37.81095 | 852.475
CLEML-37102 | 2025-10-30 | 104198 L-15 | 1407 | 2.4 | 2.5 | 4.3 | 0.15 | 1.25 | 0.051 | 0.104 | 0.061 | 0.013 | 94.071 | 39.15 | 36.15 | 8.16 | 14.25 | 0.3 | 0.22 | 0.45 | 0.17 | 0.37 | 0.54 | 0.9233716 | 1.131801 |  | A | 6.3 | NA
CLEML-37107 | 2025-10-30 | 104199 L-14 | 1458 | 4.3 | 4.4 | 4.18 | 0.15 | 1.45 | 0.044 | 0.102 | 0.07 | 0.012 | 93.992 | 38.71 | 36.7 | 8.12 | 14.46 | 0.14 | 0.15 | 0.44 | 0.17 | 0.35 | 0.51 | 0.9480754 | 1.15784 |  | B | 14.3 | 24.8 | 17 | 0.6 | 2.95 | 54.65 | 1.458824 | 40.66986 | 846.375
CLEML-37114 | 2025-10-30 | 104200 L-17 | 1447 | 7 | 7.1 | 4.47 | 0.11 | 0.4 | 0.082 | 0.074 | 0.022 | 0.009 | 94.833 | 40.48 | 35.81 | 8.02 | 12.98 | 0.35 | 0.24 | 0.36 | 0.22 | 0.56 | 0.62 | 0.8846344 | 1.082757
CLEML-37130 | 2025-10-30 | 104201 L-21 | 1458 | 9.05 | 9.15 | 4.29 | 0.14 | 1.04 | 0.05 | 0.085 | 0.054 | 0.009 | 94.332 | 39.52 | 36.92 | 8.27 | 12.86 | 0.29 | 0.19 | 0.37 | 0.24 | 0.42 | 0.57 | 0.9342105 | 1.143472
CLEML-37143 | 2025-10-30 | 104202 L-07 | 1468 | 11.1 | 11.2 | 4.44 | 0.13 | 0.51 | 0.063 | 0.077 | 0.03 | 0.01 | 94.74 | 39.58 | 36.85 | 8.21 | 12.97 | 0.28 | 0.21 | 0.36 | 0.21 | 0.4 | 0.58 | 0.9310258 | 1.138454
CLEML-37155 | 2025-10-30 | 104203 L-17 | 1485 | 12.4 | 12.5 | 4.39 | 0.13 | 0.69 | 0.039 | 0.083 | 0.042 | 0.009 | 94.617 | 39.03 | 37.26 | 8.26 | 13.2 | 0.23 | 0.16 | 0.37 | 0.2 | 0.49 | 0.57 | 0.9546503 | 1.166282
CLEML-37167 | 2025-10-30 | 104204 L-05 | 1472 | 2.3 | 2.4 | 4.34 | 0.13 | 0.88 | 0.039 | 0.085 | 0.053 | 0.008 | 94.465 | 38.11 | 37.9 | 8.23 | 13.58 | 0.2 | 0.14 | 0.43 | 0.2 | 0.45 | 0.53 | 0.9944896 | 1.210443
CLEML-37196 | 2025-10-30 | 104205 L-11 | 1492 | 16.17 | 16.27 | 4.41 | 0.14 | 0.62 | 0.044 | 0.078 | 0.039 | 0.01 | 94.659 | 37.67 | 38.18 | 8.03 | 13.96 | 0.22 | 0.16 | 0.4 | 0.19 | 0.41 | 0.55 | 1.013539 | 1.226706
CLEML-37200 | 2025-10-30 | 104206 L-13 | 1500 | 5.37 | 5.47 | 4.41 | 0.13 | 0.62 | 0.04 | 0.086 | 0.043 | 0.011 | 94.66 | 37.96 | 38.19 | 7.93 | 13.69 | 0.2 | 0.16 | 0.39 | 0.21 | 0.47 | 0.57 | 1.006059 | 1.214963
CLEML-37212 | 2025-10-30 | 104207 L-18 | 1501 | 7.3 | 7.4 | 4.33 | 0.15 | 0.9 | 0.028 | 0.092 | 0.06 | 0.011 | 94.429 | 36.83 | 38.49 | 8.03 | 14.65 | 0.13 | 0.13 | 0.41 | 0.27 | 0.37 | 0.56 | 1.045072 | 1.263101
CLEML-37227 | 2025-10-30 | 104208 L-28 | 1474 | 21.4 | 21.5 | 4.42 | 0.14 | 0.41 | 0.044 | 0.078 | 0.032 | 0.013 | 94.863 | 36.2 | 38.15 | 8.1 | 15.01 | 0.27 | 0.22 | 0.37 | 0.22 | 0.51 | 0.7 | 1.053867 | 1.277624
CLEML-37235 | 2025-10-30 | 104209 L-01 | 1486 | 22.55 | 23.05 | 4.49 | 0.136 | 0.32 | 0.054 | 0.077 | 0.026 | 0.011 | 94.886 | 36.22 | 38.25 | 7.98 | 14.67 | 0.37 | 0.27 | 0.34 | 0.22 | 0.48 | 0.76 | 1.056046 | 1.276367
CLEML-37251 | 2025-10-31 | 104210 L-14 | 1465 | 0.59 | 1.09 | 4.48 | 0.147 | 0.36 | 0.046 | 0.08 | 0.032 | 0.013 | 94.842 | 36.19 | 38.41 | 7.86 | 14.86 | 0.26 | 0.26 | 0.34 | 0.2 | 0.5 | 0.78 | 1.061343 | 1.27853 |  | C | 22.5 | NA
CLEML-37257 | 2025-10-31 | 104211 L-28 | 1480 | 2.15 | 2.25 | 4.36 | 0.179 | 0.78 | 0.019 | 0.096 | 0.0658 | 0.013 | 94.4872 | 35.1 | 38.97 | 7.89 | 15.81 | 0.15 | 0.2 | 0.36 | 0.18 | 0.43 | 0.67 | 1.110256 | 1.335043 |  | A | 6.3 | 25.2 | 18.6 | 0.6 | 3.36 | 52.24 | 1.354839 | 42.46575 | 871.08
CLEML-37263 | 2025-10-31 | 104212 L-25 | 1490 | 4.4 | 4.5 | 4.47 | 0.148 | 0.41 | 0.04 | 0.082 | 0.037 | 0.012 | 94.801 | 35.64 | 38.07 | 7.72 | 15.92 | 0.39 | 0.25 | 0.34 | 0.2 | 0.48 | 0.75 | 1.068182 | 1.284792 |  | B | 14.3
CLEML-37269 | 2025-10-31 | 104213 L-24 | 1453 | 5.55 | 6.05 | 4.5 | 0.123 | 0.22 | 0.076 | 0.074 | 0.016 | 0.012 | 94.979 | 36.26 | 37.5 | 7.62 | 15.51 | 0.51 | 0.32 | 0.31 | 0.24 | 0.5 | 0.85 | 1.034197 | 1.244346
CLEML-37273 | 2025-10-31 | 104214-L-20 | 1478 | 7.35 | 7.45 | 4.41 | 0.16 | 0.61 | 0.029 | 0.088 | 0.051 | 0.012 | 94.64 | 36.16 | 37.97 | 7.66 | 15.63 | 0.26 | 0.24 | 0.33 | 0.21 | 0.5 | 0.77 | 1.050055 | 1.261892
CLEML-37311 | 2025-10-31 | 104215-L-04 | 1499 | 9.4 | 9.5 | 4.4 | 0.15 | 0.64 | 0.026 | 0.091 | 0.054 | 0.011 | 94.628 | 35.7 | 38.05 | 7.64 | 16.27 | 0.26 | 0.18 | 0.32 | 0.18 | 0.43 | 0.73 | 1.065826 | 1.279832
CLEML-37330 | 2025-10-31 | 104216-L-18 | 1474 | 12.15 | 12.25 | 4.47 | 0.14 | 0.39 | 0.045 | 0.091 | 0.034 | 0.011 | 94.819 | 36.24 | 37.86 | 7.78 | 15.46 | 0.29 | 0.24 | 0.34 | 0.2 | 0.42 | 0.83 | 1.044702 | 1.259382
CLEML-37339 | 2025-10-31 | 104217-L-15 | 1488 | 13.35 | 13.45 | 4.4 | 0.15 | 0.62 | 0.034 | 0.102 | 0.051 | 0.011 | 94.632 | 36.27 | 38.05 | 7.67 | 15.64 | 0.25 | 0.18 | 0.33 | 0.19 | 0.44 | 0.74 | 1.049076 | 1.260546
CLEML-37347 | 2025-10-31 | 104218-L-01 | 1495 | 15.4 | 15.5 | 4.46 | 0.13 | 0.34 | 0.06 | 0.081 | 0.027 | 0.01 | 94.892 | 36.99 | 37.17 | 7.62 | 15.38 | 0.44 | 0.25 | 0.32 | 0.21 | 0.5 | 0.82 | 1.004866 | 1.210868
CLEML-37378 | 2025-10-31 | 104219-L-07 | 1474 | 17.3 | 17.4 | 4.36 | 0.15 | 0.79 | 0.024 | 0.08 | 0.054 | 0.01 | 94.532 | 37.16 | 37.51 | 7.94 | 15.01 | 0.26 | 0.19 | 0.33 | 0.18 | 0.43 | 0.74 | 1.009419 | 1.223089
CLEML-37389 | 2025-10-31 | 104220-L-20 | 1509 | 20.2 | 20.3 | 4.25 | 0.16 | 1.18 | 0.017 | 0.097 | 0.079 | 0.01 | 94.207 | 35.68 | 38.56 | 7.92 | 15.9 | 0.19 | 0.13 | 0.3 | 0.16 | 0.42 | 0.61 | 1.080717 | 1.302691
CLEML-37401 | 2025-10-31 | 104221-L-19 | 1504 | 21 | 21.1 | 4.33 | 0.15 | 0.88 | 0.021 | 0.091 | 0.064 | 0.011 | 94.453 | 35.36 | 39.03 | 8 | 15.72 | 0.16 | 0.12 | 0.3 | 0.15 | 0.33 | 0.58 | 1.10379 | 1.330034
CLEML-37411 | 2025-10-31 | 104222-L-24 | 1487 | 22.38 | 22.48 | 4.38 | 0.142 | 0.71 | 0.03 | 0.082 | 0.053 | 0.011 | 94.592 | 36.24 | 37.82 | 7.75 | 15.88 | 0.26 | 0.18 | 0.35 | 0.19 | 0.43 | 0.67 | 1.043598 | 1.25745
| MIN |  | 1369 |  |  | 4.01 | 0.09 | 0.11 | 0.008 | 0.068 | 0.008 | 0.005 | 93.575 | 33.16 | 35.74 | 6.75 | 11.08 | 0.13 | 0.08 | 0.24 | 0.12 | 0.22 | 0.41 | 0.8846344 | 1.082757 |  |  |  | 24.8 | 15.2 | 0.4 | 2.95 | 50.18 | 1.340206 | 37.81095 | 846.375
| MAX |  | 1518 |  |  | 4.53 | 0.26 | 1.94 | 0.086 | 0.124 | 0.107 | 0.021 | 95.492 | 40.48 | 42.48 | 8.84 | 16.83 | 0.78 | 0.49 | 0.56 | 0.28 | 0.72 | 1.03 | 1.237937 | 1.5 |  |  |  | 27.6 | 19.4 | 0.6 | 3.89 | 56.25 | 1.644737 | 42.73128 | 943.975
| AVG |  | 1473.903 |  |  | 4.259739 | 0.1527346 | 0.4655213 | 0.03212559 | 0.08754265 | 0.03565806 | 0.0097891 | 94.95689 | 37.08661 | 39.1849 | 7.870192 | 13.43993 | 0.3216274 | 0.2174519 | 0.3493221 | 0.1882452 | 0.4455385 | 0.6767548 | 1.057757 | 1.270252 |  |  |  | 25.90256 | 17.64615 | 0.5666667 | 3.445 | 52.43962 | 1.469391 | 40.51116 | 895.1007
| STD.DEVIATION |  | 15.19986 |  |  | 0.133645 | 0.03347322 | 0.2386673 | 0.01537422 | 0.006712758 | 0.01540123 | 0.002170976 | 0.3253561 | 1.092112 | 1.107968 | 0.4381318 | 1.196749 | 0.1059689 | 0.07515925 | 0.03833067 | 0.02496354 | 0.07183742 | 0.09688049 | 0.04900466 | 0.05734216 |  |  |  | 0.5134488 | 0.6510117 | 0.07501804 | 0.1799693 | 1.05144 | 0.04730412 | 0.7750661 | 17.79983

## SEP-25
HOT METAL- BF-01 (SUBMITTED SAMPLE BY BF-01)
[6 empty] | CHEMICAL ANALYSIS | [7 empty] | SLAG ANALYSIS | [10 empty] | BF Gas Analysis
EML LAB SAMPLE ID | DATE | CAST NO(Ladle No.) | H.M.T. | RECD TIME | REPO TIME | %C | %Mn | %Si | %S | %P | %Ti | %Cr | %Fe | %SiO2 | %CaO | %MgO | %Al2O3 | %FeO | %MnO | %S | %Na2O | %K2O | %TiO2 | BASICITY | T.BASICITY | %P | Shift | Time | %CO | %CO2 | %O2 | %H2 | %N2 | C0/CO2 | ŋ CO | GCV KCAL/NM3 | REMARKS
|  | SPECIFICATION | >1480⁰C |  |  |  |  | < 0.80 % [EFFECT FROM 01.06.2020 ONWORDS] | < 0.050 %
CLEML-27567 | 2025-09-01 | 103439-L-05 | 1487 | 1.3 | 1.4 | 4.2 | 0.11 | 0.38 | 0.033 | 0.083 | 0.045 | 0.013 | 95.136 | 34.62616 | 38.40552 | 6.853121 | 17.87637 | 0.3408276 | 0.1508162 | 0.3873406 | 0.1786338 | 0.3725747 | 0.7086407 | 1.109147 | 1.307065 |  | C | 22.3 | 24.6 | 18.4 | 0.6 | 3.35 | 53.05 | 1.336957 | 42.7907 | 852.475
CLEML-27573 | 2025-09-01 | 103440-L-12 | 1474 | 3.1 | 3.2 | 4.18 | 0.09 | 0.22 | 0.065 | 0.086 | 0.023 | 0.012 | 95.324 | 35.77501 | 37.10787 | 6.627626 | 18.01632 | 0.3723612 | 0.1959425 | 0.3759036 | 0.1992635 | 0.4603592 | 0.7693384 | 1.037257 | 1.222515 |  | A | 6.5 | NR
CLEML-27584 | 2025-09-01 | 103441-L-20 | 1479 | 5.2 | 5.3 | 4.36 | 0.13 | 0.79 | 0.022 | 0.097 | 0.072 | 0.014 | 94.515 | 35.08094 | 39.01042 | 6.9533 | 16.87243 | 0.2211507 | 0.1334444 | 0.3884211 | 0.1791321 | 0.3831939 | 0.6775656 | 1.112012 | 1.310219 |  | B | 14.5 | 25 | 18.2 | 0.4 | 3.62 | 52.78 | 1.373626 | 42.12963 | 872.91
CLEML-27590 | 2025-09-01 | 103442-L-29 | 1493 | 7.35 | 7.45 | 4.36 | 0.1 | 0.33 | 0.073 | 0.086 | 0.029 | 0.013 | 95.009 | 35.08 | 38.28 | 6.755912 | 17.62 | 0.3304417 | 0.1329277 | 0.3869172 | 0.1784385 | 0.4007958 | 0.7243283 | 1.09122 | 1.283806
CLEML-27617 | 2025-09-01 | 103443-L-15 | 1462 | 9 | 9.1 | 4.16 | 0.09 | 0.24 | 0.066 | 0.083 | 0.023 | 0.012 | 95.326 | 35.41351 | 37.12 | 6.479034 | 18.36 | 0.4587986 | 0.1941915 | 0.3853908 | 0.2172312 | 0.4752555 | 0.7952575 | 1.048188 | 1.231141
CLEML-27634 | 2025-09-01 | 103444-L-11 | 1476 | 11.05 | 11.15 | 4.18 | 0.12 | 0.52 | 0.03 | 0.088 | 0.055 | 0.014 | 94.993 | 35.24689 | 37.79828 | 6.761811 | 17.87501 | 0.3022696 | 0.1605052 | 0.3633684 | 0.189523 | 0.4320944 | 0.7702434 | 1.072386 | 1.264228
CLEML-27652 | 2025-09-01 | 103445-L-14 | 1490 | 12.4 | 12.5 | 4.27 | 0.11 | 0.57 | 0.027 | 0.083 | 0.057 | 0.011 | 94.872 | 34.88567 | 38.19596 | 6.672669 | 18.12198 | 0.3060483 | 0.1173695 | 0.3547712 | 0.1716931 | 0.3694411 | 0.7044008 | 1.09489 | 1.286162
CLEML-27665 | 2025-09-01 | 103446-L-18 | 1477 | 14.35 | 14.45 | 4.24 | 0.09 | 0.23 | 0.056 | 0.082 | 0.025 | 0.011 | 95.266 | 35.2138 | 39.63614 | 6.695289 | 16.21252 | 0.3616849 | 0.1634514 | 0.208873 | 0.2289867 | 0.4652171 | 0.7140362 | 1.125585 | 1.315718
CLEML-27669 | 2025-09-01 | 103447-L-09 | 1473 | 15.3 | 15.4 | 4.21 | 0.12 | 0.42 | 0.033 | 0.084 | 0.044 | 0.013 | 95.076 | 35.48791 | 39.80903 | 6.67523 | 15.88581 | 0.2813373 | 0.1730827 | 0.1989457 | 0.2228192 | 0.423905 | 0.7419267 | 1.121763 | 1.309862
CLEML-27702 | 2025-09-01 | 103448-L-13 | 1490 | 17.1 | 17.2 | 4.1 | 0.16 | 1.03 | 0.016 | 0.097 | 0.09 | 0.014 | 94.493 | 34.11791 | 40.7482 | 6.491285 | 16.7139 | 0.2204274 | 0.1725946 | 0.2876577 | 0.2283627 | 0.3092997 | 0.6103633 | 1.194335 | 1.384595
CLEML-27711 | 2025-09-01 | 103449-L-01 | 1498 | 18.4 | 18.5 | 4.33 | 0.13 | 0.97 | 0.016 | 0.088 | 0.081 | 0.011 | 94.374 | 33.87 | 40.12 | 7.11 | 17.11 | 0.22 | 0.1 | 0.27 | 0.16 | 0.32 | 0.61 | 1.184529 | 1.394449
CLEML-27725 | 2025-09-01 | 103450-L-24 | 1497 | 20.3 | 20.4 | 4.28 | 0.12 | 0.52 | 0.024 | 0.089 | 0.058 | 0.012 | 94.897 | 33.88 | 40.38 | 7.22 | 16.23 | 0.39 | 0.13 | 0.29 | 0.2 | 0.46 | 0.71 | 1.191854 | 1.404959
CLEML-27736 | 2025-09-01 | 103451-L-11 | 1488 | 21.55 | 22.05 | 4.22 | 0.1 | 0.36 | 0.034 | 0.078 | 0.042 | 0.011 | 95.155 | 34.4 | 38.96 | 7.51 | 17.51 | 0.3 | 0.15 | 0.27 | 0.21 | 0.47 | 0.71 | 1.132558 | 1.350872
CLEML-27740 | 2025-09-01 | 103452-L-13 | 1476 | 23.35 | 23.45 | 4.24 | 0.11 | 0.43 | 0.037 | 0.08 | 0.043 | 0.012 | 95.048 | 34.62 | 38.96 | 7.02 | 17.22 | 0.22 | 0.15 | 0.26 | 0.21 | 0.5 | 0.74 | 1.125361 | 1.328134
CLEML-27761 | 2025-09-02 | 103453-L-30 | 1507 | 1.05 | 1.15 | 4.16 | 0.15 | 1.13 | 0.013 | 0.093 | 0.097 | 0.012 | 94.345 | 34.28 | 39.87 | 6.92 | 16.91 | 0.27 | 0.11 | 0.27 | 0.19 | 0.44 | 0.64 | 1.163069 | 1.364936 |  | C | 22.3 | NA
CLEML-27767 | 2025-09-02 | 103454-L-17 | 1487 | 3.34 | 3.5 | 4.11 | 0.13 | 1 | 0.012 | 0.09 | 0.086 | 0.01 | 94.562 | 33.46 | 40.25 | 6.98 | 17.51 | 0.22 | 0.08 | 0.27 | 0.16 | 0.33 | 0.64 | 1.202929 | 1.411536 |  | A | 6.3 | 24.8 | 18.2 | 0.6 | 3.22 | 53.18 | 1.362637 | 42.32558 | 854.61
CLEML-27775 | 2025-09-02 | 103455-L-05 | 1504 | 5.3 | 5.4 | 4.33 | 0.12 | 0.48 | 0.023 | 0.084 | 0.054 | 0.012 | 94.897 | 33.97 | 40.01 | 6.96 | 16.9 | 0.27 | 0.13 | 0.26 | 0.22 | 0.49 | 0.68 | 1.177804 | 1.382691 |  | B | 14.5 | NA
CLEML-27802 | 2025-09-02 | 103456-L-07 | 1468 | 7.45 | 7.55 | 4.24 | 0.1 | 0.28 | 0.049 | 0.08 | 0.027 | 0.012 | 95.212 | 34.82 | 39.82 | 6.76 | 16.09 | 0.41 | 0.18 | 0.27 | 0.2 | 0.5 | 0.74 | 1.143596 | 1.337737
CLEML-27814 | 2025-09-02 | 103457-L-04 | 1471 | 9.4 | 9.5 | 4.26 | 0.11 | 0.57 | 0.03 | 0.08 | 0.052 | 0.012 | 94.886 | 35.52 | 40.04 | 6.78 | 15.51 | 0.26 | 0.14 | 0.25 | 0.21 | 0.5 | 0.68 | 1.127252 | 1.318131
CLEML-27858 | 2025-09-02 | 103458-L-14 | 1483 | 12.1 | 12.2 | 4.19 | 0.12 | 0.58 | 0.03 | 0.08 | 0.054 | 0.013 | 94.933 | 35.09 | 39.48 | 6.69 | 16.64 | 0.27 | 0.13 | 0.26 | 0.2 | 0.49 | 0.64 | 1.125107 | 1.315759
CLEML-27867 | 2025-09-02 | 103459-L-16 | 1470 | 14.1 | 14.2 | 4.26 | 0.1 | 0.4 | 0.045 | 0.082 | 0.036 | 0.016 | 95.061 | 35.3 | 39.98 | 6.78 | 15.53 | 0.43 | 0.16 | 0.28 | 0.21 | 0.51 | 0.72 | 1.132578 | 1.324646
CLEML-27886 | 2025-09-02 | 103460-L-18 | 1469 | 15.1 | 15.2 | 4.22 | 0.11 | 0.46 | 0.048 | 0.08 | 0.03 | 0.018 | 95.034 | 36.11 | 39.05 | 6.61 | 15.86 | 0.39 | 0.18 | 0.26 | 0.2 | 0.5 | 0.71 | 1.081418 | 1.26447
CLEML-27904 | 2025-09-02 | 103461-L-29 | 1450 | 16.45 | 16.55 | 4.21 | 0.1 | 0.29 | 0.064 | 0.088 | 0.029 | 0.012 | 95.207 | 36.66 | 38.92 | 6.69 | 14.93 | 0.62 | 0.24 | 0.28 | 0.19 | 0.5 | 0.81 | 1.061648 | 1.244135
CLEML-27914 | 2025-09-02 | 103462-L-27 | 1428 | 18.3 | 18.4 | 4.34 | 0.1 | 0.27 | 0.062 | 0.087 | 0.027 | 0.012 | 95.102 | 37.33 | 38.64 | 6.57 | 14.65 | 0.56 | 0.26 | 0.25 | 0.2 | 0.51 | 0.8 | 1.035092 | 1.21109
CLEML-27922 | 2025-09-02 | 103463-L-23 | 1460 | 20.1 | 20.18 | 4.23 | 0.11 | 0.53 | 0.057 | 0.085 | 0.049 | 0.013 | 94.926 | 36.39 | 39.25 | 6.55 | 15.48 | 0.43 | 0.17 | 0.26 | 0.19 | 0.47 | 0.7 | 1.078593 | 1.258588
CLEML-27938 | 2025-09-02 | 103464-L-07 | 1478 | 21.4 | 21.5 | 4.36 | 0.12 | 0.66 | 0.025 | 0.087 | 0.063 | 0.013 | 94.672 | 35.74 | 39.61 | 6.61 | 15.96 | 0.34 | 0.14 | 0.25 | 0.18 | 0.41 | 0.65 | 1.108282 | 1.293229
CLEML-27959 | 2025-09-02 | 103465-L-24 | 1448 | 0.15 | 0.25 | 4.31 | 0.13 | 0.4 | 0.053 | 0.085 | 0.039 | 0.012 | 94.971 | 36.64 | 39.8 | 6.85 | 13.65 | 0.72 | 0.26 | 0.3 | 0.22 | 0.46 | 0.83 | 1.086245 | 1.273199
CLEML-27964 | 2025-09-03 | 103465-L-23 | 1448 | 1.05 | 1.15 | 4.17 | 0.08 | 0.33 | 0.073 | 0.08 | 0.025 | 0.012 | 95.23 | - | - | - | - | - | - | - | - | - | - | - | - |  | C | 22.3 | 24.6 | 18.4 | 0.6 | 3.35 | 53.05 | 1.336957 | 42.7907 | 852.475
CLEML-27969 | 2025-09-03 | 103466-L-27 | 1482 | 2.1 | 2.2 | 4.37 | 0.12 | 0.88 | 0.024 | 0.093 | 0.07 | 0.011 | 94.432 | 35.77 | 39.25 | 6.49 | 16.47 | 0.31 | 0.14 | 0.26 | 0.17 | 0.4 | 0.64 | 1.097288 | 1.278725 |  | A | 6.3
CLEML-27973 | 2025-09-03 | 103467-L-28 | 1472 | 4 | 4.1 | 4.24 | 0.09 | 0.28 | 0.045 | 0.082 | 0.031 | 0.016 | 95.216 | 36.07 | 38.9 | 6.42 | 16.47 | 0.36 | 0.16 | 0.27 | 0.19 | 0.42 | 0.64 | 1.078459 | 1.256446 |  | B | 14.3 | 24.8 | 18.2 | 0.6 | 3.48 | 52.92 | 1.362637 | 42.32558 | 862.54
CLEML-27983 | 2025-09-03 | 103468-L-24 | 1441 | 5.5 | 6 | 4.18 | 0.09 | 0.27 | 0.059 | 0.085 | 0.026 | 0.012 | 95.278 | 36.98 | 38.63 | 6.46 | 15.42 | 0.43 | 0.22 | 0.26 | 0.2 | 0.5 | 0.73 | 1.044619 | 1.219308
CLEML-27991 | 2025-09-03 | 103469-L-13 | 1488 | 7.25 | 7.35 | 4.18 | 0.1 | 0.77 | 0.016 | 0.08 | 0.062 | 0.01 | 94.782 | 35.89 | 39.39 | 6.53 | 16.28 | 0.22 | 0.13 | 0.24 | 0.18 | 0.5 | 0.62 | 1.09752 | 1.279465
CLEML-28020 | 2025-09-03 | 103470-L-28 | 1483 | 9.23 | 9.33 | 4.24 | 0.11 | 0.65 | 0.024 | 0.092 | 0.061 | 0.012 | 94.811 | 35.24 | 39.16 | 6.41 | 17.47 | 0.22 | 0.1 | 0.24 | 0.17 | 0.35 | 0.55 | 1.111237 | 1.293133
CLEML-28028 | 2025-09-03 | 103471-L-09 | 1482 | 10.2 | 10.3 | 4.43 | 0.11 | 0.45 | 0.028 | 0.09 | 0.047 | 0.011 | 94.834 | 35.81 | 39.25 | 6.55 | 16.37 | 0.27 | 0.14 | 0.23 | 0.21 | 0.43 | 0.63 | 1.096063 | 1.278972
CLEML-28057 | 2025-09-03 | 103472-L-22 | 1479 | 13.2 | 13.3 | 4.26 | 0.11 | 0.4 | 0.034 | 0.091 | 0.044 | 0.012 | 95.049 | 36.09 | 38.77 | 6.53 | 16.27 | 0.38 | 0.16 | 0.26 | 0.22 | 0.5 | 0.7 | 1.074259 | 1.255195
CLEML-28061 | 2025-09-03 | 103473-L-13 | 1471 | 14.4 | 14.5 | 4.27 | 0.09 | 0.26 | 0.065 | 0.085 | 0.029 | 0.011 | 95.19 | 36.19 | 38.81 | 6.57 | 15.9 | 0.37 | 0.19 | 0.28 | 0.21 | 0.52 | 0.78 | 1.072396 | 1.253938
CLEML-28086 | 2025-09-03 | 103474-L-22 | 1468 | 16.4 | 16.5 | 4.23 | 0.1 | 0.34 | 0.056 | 0.083 | 0.037 | 0.012 | 95.142 | 36.56 | 38.12 | 6.43 | 16.53 | 0.31 | 0.17 | 0.27 | 0.2 | 0.5 | 0.73 | 1.04267 | 1.218545
CLEML-28086 | 2025-09-03 | 103475-L-21 | 1470 | 18.2 | 18.3 | 4.2 | 0.1 | 0.32 | 0.053 | 0.085 | 0.037 | 0.011 | 95.194 | 36.14 | 38.58 | 6.37 | 16.58 | 0.3 | 0.18 | 0.27 | 0.21 | 0.49 | 0.75 | 1.067515 | 1.243774
CLEML-28106 | 2025-09-03 | 103476-L-23 | 1473 | 20.05 | 20.15 | 4.19 | 0.09 | 0.3 | 0.06 | 0.083 | 0.03 | 0.014 | 95.233 | 35.79 | 38.04 | 6.46 | 17.39 | 0.28 | 0.17 | 0.27 | 0.22 | 0.52 | 0.75 | 1.062867 | 1.243364
CLEML-28117 | 2025-09-03 | 103477-L-23 | 1491 | 21.43 | 21.53 | 4.35 | 0.1 | 0.47 | 0.05 | 0.09 | 0.049 | 0.011 | 94.88 | 35.72 | 38.6 | 6.45 | 16.9 | 0.33 | 0.15 | 0.26 | 0.22 | 0.53 | 0.74 | 1.080627 | 1.261198
CLEML-28122 | 2025-09-03 | 103478-L-17 | 1488 | 23.3 | 23.4 | 4.24 | 0.11 | 0.59 | 0.04 | 0.086 | 0.057 | 0.012 | 94.865 | 36 | 38.01 | 6.25 | 17.67 | 0.25 | 0.13 | 0.24 | 0.21 | 0.49 | 0.65 | 1.055833 | 1.229444
CLEML-28142 | 2025-09-04 | 103479-L-28 | 1482 | 1.5 | 2 | 4.19 | 0.1 | 0.36 | 0.054 | 0.082 | 0.036 | 0.012 | 95.166 | 36.87 | 37.67 | 6.27 | 16.84 | 0.31 | 0.17 | 0.25 | 0.2 | 0.51 | 0.69 | 1.021698 | 1.191755 |  | C | 22.3 | NA
CLEML-28146 | 2025-09-04 | 103480-L-22 | 1474 | 2.5 | 3 | 4.25 | 0.1 | 0.41 | 0.046 | 0.076 | 0.037 | 0.01 | 95.071 | 36.54 | 38.22 | 6.41 | 16.49 | 0.3 | 0.17 | 0.24 | 0.23 | 0.46 | 0.72 | 1.045977 | 1.221401 |  | A | 6.3 | 24.6 | 18.4 | 0.6 | 3.35 | 53.05 | 1.336957 | 42.7907 | 852.475
CLEML-28155 | 2025-09-04 | 103481-L-17 | 1484 | 4.4 | 4.5 | 4.15 | 0.11 | 0.71 | 0.031 | 0.081 | 0.057 | 0.01 | 94.851 | 36.74 | 38.01 | 6.3 | 16.69 | 0.3 | 0.16 | 0.24 | 0.21 | 0.48 | 0.72 | 1.034567 | 1.206042 |  | B | 14.3 | NA
CLEML-28159 | 2025-09-04 | 103482-L-15 | 1493 | 6.26 | 6.37 | 4.28 | 0.12 | 0.93 | 0.026 | 0.085 | 0.073 | 0.012 | 94.474 | 35.99 | 38.68 | 6.36 | 17 | 0.25 | 0.12 | 0.25 | 0.19 | 0.46 | 0.61 | 1.074743 | 1.251459
CLEML-28176 | 2025-09-04 | 103483-L-01 | 1473 | 8.21 | 8.3 | 4.2 | 0.08 | 0.33 | 0.075 | 0.079 | 0.026 | 0.011 | 95.199 | 36.69 | 38.34 | 6.43 | 15.99 | 0.47 | 0.21 | 0.26 | 0.21 | 0.53 | 0.74 | 1.044971 | 1.220223
CLEML-28188 | 2025-09-04 | 103484-L-30 | 1483 | 10.3 | 10.4 | 4.4 | 0.12 | 0.72 | 0.029 | 0.098 | 0.064 | 0.011 | 94.558 | 36.3 | 38.24 | 6.39 | 16.9 | 0.26 | 0.14 | 0.23 | 0.19 | 0.45 | 0.68 | 1.053444 | 1.229477
CLEML-28213 | 2025-09-04 | 103485-L-28 | 1469 | 12.25 | 12.35 | 4.15 | 0.08 | 0.3 | 0.072 | 0.08 | 0.025 | 0.011 | 95.282 | 36.82 | 38.32 | 6.69 | 15.52 | 0.57 | 0.21 | 0.28 | 0.22 | 0.51 | 0.68 | 1.040739 | 1.222433
CLEML-28226 | 2025-09-04 | 103486-L-27 | 1463 | 14.2 | 14.3 | 4.26 | 0.09 | 0.27 | 0.062 | 0.082 | 0.031 | 0.011 | 95.194 | 36.72 | 37.89 | 6.43 | 16.45 | 0.36 | 0.21 | 0.24 | 0.21 | 0.52 | 0.84 | 1.031863 | 1.206972
CLEML-28250 | 2025-09-04 | 103487-L-05 | 1485 | 15.3 | 15.4 | 4.36 | 0.12 | 0.73 | 0.025 | 0.095 | 0.071 | 0.011 | 94.588 | 35.46 | 38.24 | 6.36 | 17.92 | 0.25 | 0.14 | 0.24 | 0.2 | 0.4 | 0.7 | 1.078398 | 1.257755
CLEML-28272 | 2025-09-04 | 103488-L-27 | 1481 | 17.15 | 17.25 | 4.35 | 0.11 | 0.35 | 0.038 | 0.091 | 0.044 | 0.012 | 95.005 | 35.57 | 39.31 | 6.67 | 16.24 | 0.37 | 0.16 | 0.27 | 0.21 | 0.42 | 0.76 | 1.105145 | 1.292662
CLEML-28278 | 2025-09-04 | 103489-L-18 | 1476 | 19.1 | 19.2 | 4.26 | 0.11 | 0.4 | 0.033 | 0.082 | 0.047 | 0.011 | 95.057 | 35.29 | 38.57 | 6.45 | 17.53 | 0.3 | 0.15 | 0.25 | 0.21 | 0.43 | 0.75 | 1.092944 | 1.275716
CLEML-28299 | 2025-09-04 | 103490-L-20 | 1457 | 20.2 | 20.3 | 4.2 | 0.09 | 0.2 | 0.061 | 0.088 | 0.022 | 0.01 | 95.329 | 35.66 | 39.43 | 6.79 | 15.58 | 0.38 | 0.21 | 0.26 | 0.21 | 0.46 | 0.9 | 1.105721 | 1.29613
CLEML-28302 | 2025-09-04 | 103491-L-28 | 1475 | 22.45 | 22.55 | 4.37 | 0.12 | 0.65 | 0.026 | 0.098 | 0.065 | 0.012 | 94.659 | 35.4 | 39.27 | 6.59 | 16.59 | 0.25 | 0.16 | 0.25 | 0.18 | 0.4 | 0.79 | 1.109322 | 1.29548
CLEML-28310 | 2025-09-04 | 103492-L-12 | 1465 | 0 | 0.1 | 4.18 | 0.08 | 0.19 | 0.073 | 0.085 | 0.017 | 0.011 | 95.364 | 35.63 | 38.62 | 6.72 | 16.26 | 0.47 | 0.23 | 0.29 | 0.22 | 0.53 | 0.89 | 1.083918 | 1.272523
CLEML-28331 | 2025-09-05 | 103493-L-29 | 1470 | 1.2 | 1.3 | 4.16 | 0.11 | 0.46 | 0.034 | 0.084 | 0.049 | 0.013 | 95.09 | 35.71 | 38.47 | 6.54 | 16.96 | 0.27 | 0.19 | 0.25 | 0.2 | 0.46 | 0.83 | 1.077289 | 1.260431 |  | C | 22.3 | 24.8 | 18.2 | 0.6 | 3.48 | 52.92 | 1.362637 | 42.32558 | 862.54
CLEML-28336 | 2025-09-05 | 103494-L-01 | 1490 | 2.55 | 3.05 | 4.18 | 0.12 | 0.75 | 0.021 | 0.08 | 0.07 | 0.011 | 94.768 | 34.93 | 39.37 | 6.75 | 16.98 | 0.23 | 0.14 | 0.27 | 0.18 | 0.35 | 0.69 | 1.127111 | 1.320355 |  | A | 6.3
CLEML-28344 | 2025-09-05 | 103495-L-27 | 1461 | 5.05 | 5.15 | 4.15 | 0.1 | 0.34 | 0.073 | 0.078 | 0.025 | 0.015 | 95.219 | 36.15 | 38.89 | 6.73 | 15.67 | 0.46 | 0.21 | 0.3 | 0.22 | 0.49 | 0.77 | 1.075795 | 1.261964 |  | B | 14.3 | 24.6 | 18 | 0.6 | 3.35 | 53.45 | 1.366667 | 42.25352 | 852.475
CLEML-28362 | 2025-09-05 | 103496-L-25 | 1464 | 7.2 | 7.3 | 4.36 | 0.1 | 0.3 | 0.066 | 0.085 | 0.027 | 0.011 | 95.051 | 36.67 | 38.13 | 6.51 | 16.28 | 0.37 | 0.2 | 0.27 | 0.21 | 0.49 | 0.76 | 1.039815 | 1.217344
CLEML-28385 | 2025-09-05 | 103497-L-17 | 1476 | 9.5 | 10 | 4.21 | 0.1 | 0.39 | 0.049 | 0.08 | 0.038 | 0.02 | 95.113 | 36.93 | 38.28 | 6.43 | 15.98 | 0.4 | 0.18 | 0.27 | 0.21 | 0.51 | 0.74 | 1.036556 | 1.210669
CLEML-28403 | 2025-09-05 | 103498-L-10 | 1466 | 12.2 | 12.3 | 4.23 | 0.09 | 0.24 | 0.061 | 0.082 | 0.029 | 0.011 | 95.257 | 37.01 | 38.16 | 6.57 | 15.6 | 0.44 | 0.21 | 0.26 | 0.23 | 0.56 | 0.85 | 1.031073 | 1.208592
CLEML-28417 | 2025-09-05 | 103499-L-04 | 1487 | 14.25 | 14.35 | 4.21 | 0.09 | 0.22 | 0.065 | 0.084 | 0.023 | 0.011 | 95.297 | 36.8 | 37.35 | 6.46 | 16.91 | 0.34 | 0.2 | 0.25 | 0.21 | 0.49 | 0.82 | 1.014946 | 1.190489
CLEML-28444 | 2025-09-05 | 103500-L-17 | 1525 | 15.47 | 15.57 | 4.09 | 0.14 | 0.64 | 0.053 | 0.083 | 0.052 | 0.032 | 94.91 | 36.31 | 38.56 | 6.58 | 16.14 | 0.28 | 0.18 | 0.26 | 0.2 | 0.48 | 0.79 | 1.061966 | 1.243184
CLEML-28457 | 2025-09-05 | 103501-L-12 | 1468 | 17.45 | 17.55 | 4.25 | 0.1 | 0.28 | 0.056 | 0.084 | 0.035 | 0.013 | 95.182 | 35.81 | 38.47 | 6.64 | 16.82 | 0.29 | 0.17 | 0.26 | 0.18 | 0.46 | 0.81 | 1.074281 | 1.259704
CLEML-28473 | 2025-09-05 | 103502-L-11 | 1460 | 19.5 | 20 | 4.23 | 0.09 | 0.23 | 0.063 | 0.085 | 0.027 | 0.01 | 95.265 | 35.76 | 38.02 | 6.64 | 17.07 | 0.33 | 0.21 | 0.26 | 0.2 | 0.48 | 0.91 | 1.063199 | 1.248881
CLEML-28486 | 2025-09-05 | 103503-L-29 | 1453 | 21.3 | 21.4 | 4.15 | 0.11 | 0.37 | 0.065 | 0.083 | 0.026 | 0.022 | 95.174 | 35.99 | 38.09 | 6.63 | 16.56 | 0.43 | 0.25 | 0.27 | 0.2 | 0.49 | 0.96 | 1.05835 | 1.242567
CLEML-28492 | 2025-09-05 | 103504-L-11 | 1460 | 22.5 | 23 | 4.22 | 0.1 | 0.41 | 0.049 | 0.08 | 0.046 | 0.011 | 95.084 | 36.12 | 38.21 | 6.62 | 16.64 | 0.32 | 0.2 | 0.27 | 0.19 | 0.43 | 0.89 | 1.057863 | 1.241141
CLEML-28511 | 2025-09-06 | 103505-L-14 | 1479 | 1.4 | 1.5 | 4.31 | 0.12 | 0.49 | 0.03 | 0.083 | 0.055 | 0.012 | 94.9 | 35.82 | 38.57 | 6.56 | 17.06 | 0.26 | 0.16 | 0.26 | 0.16 | 0.32 | 0.73 | 1.076773 | 1.259911 |  | C | 22.3 | NA
CLEML-28517 | 2025-09-06 | 103506-L-04 | 1470 | 2.55 | 3.05 | 4.14 | 0.11 | 0.56 | 0.031 | 0.081 | 0.059 | 0.013 | 95.006 | 35.38 | 38.64 | 6.77 | 17.21 | 0.22 | 0.15 | 0.25 | 0.17 | 0.36 | 0.74 | 1.092142 | 1.283493 |  | A | 6.3 | 25 | 17.8 | 0.6 | 3.62 | 52.98 | 1.404494 | 41.58879 | 872.91
CLEML-28526 | 2025-09-06 | 103507-L-09 | 1461 | 5.2 | 5.3 | 4.18 | 0.11 | 0.61 | 0.03 | 0.08 | 0.062 | 0.012 | 94.916 | 35.54 | 37.88 | 6.62 | 17.84 | 0.24 | 0.16 | 0.25 | 0.2 | 0.41 | 0.75 | 1.065841 | 1.25211 |  | B | 14.3 | NA
CLEML-28528 | 2025-09-06 | 103508-L-12 | 1477 | 6.2 | 6.3 | 4.19 | 0.11 | 0.52 | 0.03 | 0.078 | 0.057 | 0.012 | 95.003 | 35.21 | 37.62 | 6.56 | 18.56 | 0.26 | 0.13 | 0.27 | 0.19 | 0.4 | 0.7 | 1.068446 | 1.254757
CLEML-28564 | 2025-09-06 | 103509-L-22 | 1482 | 9.5 | 10 | 4.2 | 0.11 | 0.48 | 0.035 | 0.081 | 0.053 | 0.013 | 95.028 | 35.51 | 38.32 | 6.78 | 17.07 | 0.38 | 0.15 | 0.28 | 0.2 | 0.46 | 0.76 | 1.079133 | 1.270065
CLEML-28570 | 2025-09-06 | 103510-L-08 | 1458 | 10.5 | 11 | 4.19 | 0.09 | 0.27 | 0.064 | 0.08 | 0.03 | 0.011 | 95.265 | 35.97 | 38.2 | 6.78 | 16.5 | 0.39 | 0.19 | 0.27 | 0.22 | 0.51 | 0.84 | 1.061996 | 1.250487
CLEML-28589 | 2025-09-06 | 103511-L-30 | 1448 | 13 | 13.1 | 4.17 | 0.1 | 0.33 | 0.06 | 0.085 | 0.034 | 0.012 | 95.209 | 36.24 | 37.53 | 6.62 | 17 | 0.4 | 0.22 | 0.25 | 0.21 | 0.53 | 0.88 | 1.035596 | 1.218267
CLEML-28601 | 2025-09-06 | 103512-L-28 | 1474 | 14.47 | 14.57 | 4.2 | 0.13 | 0.85 | 0.019 | 0.092 | 0.082 | 0.012 | 94.615 | 34.59 | 39.53 | 6.91 | 16.96 | 0.22 | 0.14 | 0.26 | 0.17 | 0.38 | 0.73 | 1.142816 | 1.342585
CLEML-28638 | 2025-09-06 | 103513-L-15 | 1468 | 16.3 | 16.4 | 4.28 | 0.12 | 0.62 | 0.028 | 0.087 | 0.066 | 0.012 | 94.787 | 34.36 | 39.75 | 7.04 | 16.67 | 0.3 | 0.14 | 0.27 | 0.17 | 0.41 | 0.77 | 1.156868 | 1.361758
CLEML-28652 | 2025-09-06 | 103514-L-11 | 1493 | 18.15 | 18.25 | 4.12 | 0.12 | 0.58 | 0.028 | 0.081 | 0.064 | 0.018 | 94.989 | 34.31 | 39.84 | 7.12 | 16.45 | 0.39 | 0.13 | 0.3 | 0.18 | 0.41 | 0.78 | 1.161177 | 1.368697
CLEML-28657 | 2025-09-06 | 103515-L-12 | 1484 | 19.35 | 19.45 | 4.33 | 0.12 | 0.57 | 0.033 | 0.089 | 0.063 | 0.012 | 94.783 | 34.6 | 39.35 | 6.74 | 17.15 | 0.26 | 0.14 | 0.26 | 0.18 | 0.44 | 0.77 | 1.137283 | 1.332081
CLEML-28671 | 2025-09-06 | 103516-L-23 | 1460 | 21.1 | 21.2 | 4.25 | 0.12 | 0.57 | 0.031 | 0.085 | 0.062 | 0.012 | 94.87 | 35.01 | 38.62 | 6.77 | 17.06 | 0.41 | 0.18 | 0.26 | 0.22 | 0.5 | 0.87 | 1.103113 | 1.296487
CLEML-28678 | 2025-09-06 | 103517-L-12 | 1471 | 22.4 | 22.5 | 4.16 | 0.11 | 0.49 | 0.045 | 0.081 | 0.05 | 0.012 | 95.052 | 36 | 36.94 | 6.42 | 18.26 | 0.28 | 0.18 | 0.25 | 0.2 | 0.54 | 0.82 | 1.026111 | 1.204444
CLEML-28697 | 2025-09-07 | 103518-L-04 | 1483 | 0.4 | 0.5 | 4.24 | 0.11 | 0.63 | 0.044 | 0.082 | 0.06 | 0.012 | 94.822 | 35.51 | 37.13 | 6.47 | 18.66 | 0.26 | 0.16 | 0.26 | 0.18 | 0.48 | 0.77 | 1.045621 | 1.227823 |  | C | 22.3 | 25 | 18.2 | 0.6 | 3.48 | 52.72 | 1.373626 | 42.12963 | 868.64
CLEML-28707 | 2025-09-07 | 103519-L-22 | 1497 | 2.35 | 2.45 | 4.11 | 0.12 | 0.92 | 0.024 | 0.084 | 0.078 | 0.011 | 94.653 | 35.47 | 37.92 | 6.49 | 18.06 | 0.25 | 0.15 | 0.26 | 0.17 | 0.41 | 0.71 | 1.069072 | 1.252044 |  | A | 6.3 | NA
CLEML-28708 | 2025-09-07 | 103520-L-18 | 1501 | 4 | 4.1 | 4.27 | 0.12 | 0.77 | 0.033 | 0.084 | 0.066 | 0.011 | 94.646 | 35.43 | 37.9 | 6.45 | 18.18 | 0.26 | 0.14 | 0.27 | 0.17 | 0.43 | 0.66 | 1.069715 | 1.251764 |  | B | 14.5 | 24.6 | 18.2 | 0.4 | 3.62 | 53.18 | 1.351648 | 42.52336 | 860.71
CLEML-28717 | 2025-09-07 | 103521-L-14 | 1491 | 5.3 | 5.4 | 4.18 | 0.11 | 0.56 | 0.046 | 0.081 | 0.048 | 0.01 | 94.965 | 36.41 | 37.15 | 6.41 | 17.82 | 0.28 | 0.17 | 0.26 | 0.2 | 0.52 | 0.68 | 1.020324 | 1.196375
CLEML-28720 | 2025-09-07 | 103522-L-23 | 1481 | 7.1 | 7.2 | 4.16 | 0.12 | 0.68 | 0.04 | 0.08 | 0.056 | 0.012 | 94.852 | 36.88 | 37.57 | 6.58 | 16.65 | 0.35 | 0.18 | 0.27 | 0.21 | 0.53 | 0.67 | 1.018709 | 1.197126
CLEML-28757 | 2025-09-07 | 103523-L-17 | 1493 | 9 | 9.1 | 4.25 | 0.11 | 0.78 | 0.043 | 0.082 | 0.062 | 0.01 | 94.663 | 37.3 | 37.59 | 6.5 | 16.23 | 0.41 | 0.16 | 0.28 | 0.2 | 0.52 | 0.66 | 1.007775 | 1.182038
CLEML-28764 | 2025-09-07 | 103524-L-18 | 1493 | 10.05 | 10.15 | 4.24 | 0.11 | 0.72 | 0.05 | 0.081 | 0.057 | 0.011 | 94.731 | 37.71 | 37.67 | 6.5 | 15.82 | 0.36 | 0.17 | 0.28 | 0.2 | 0.52 | 0.66 | 0.9989393 | 1.171307
CLEML-28781 | 2025-09-07 | 103525-L-27 | 1487 | 11.4 | 11.5 | 4.17 | 0.12 | 0.66 | 0.032 | 0.086 | 0.068 | 0.013 | 94.851 | 38.48 | 37.88 | 6.58 | 14.46 | 0.51 | 0.19 | 0.28 | 0.22 | 0.53 | 0.69 | 0.9844075 | 1.155405
CLEML-28792 | 2025-09-07 | 103526-L-18 | 1453 | 14.2 | 14.3 | 4.15 | 0.08 | 0.22 | 0.129 | 0.078 | 0.019 | 0.014 | 95.31 | 39.4 | 36.81 | 6.43 | 14.3 | 0.62 | 0.27 | 0.26 | 0.26 | 0.75 | 0.79 | 0.934264 | 1.097462
CLEML-28792 | 2025-09-07 | 103526-L-01 | 1453 | 14.2 | 14.3 | 4.22 | 0.09 | 0.22 | 0.115 | 0.08 | 0.022 | 0.014 | 95.239 | - | - | - | - | - | - | - | - | - | - | - | -
CLEML-28823 | 2025-09-07 | 103527-L-14 | 1474 | 16.35 | 16.45 | 4.16 | 0.11 | 0.73 | 0.045 | 0.079 | 0.06 | 0.011 | 94.805 | 37.31 | 37.17 | 6.41 | 16.82 | 0.32 | 0.2 | 0.26 | 0.18 | 0.48 | 0.74 | 0.9962477 | 1.168051
CLEML-28840 | 2025-09-07 | 103528-L-28 | 1477 | 18.4 | 18.5 | 4.24 | 0.1 | 0.41 | 0.054 | 0.077 | 0.04 | 0.009 | 95.07 | 37.54 | 37.69 | 6.62 | 15.97 | 0.32 | 0.17 | 0.27 | 0.18 | 0.46 | 0.66 | 1.003996 | 1.180341
CLEML-28855 | 2025-09-07 | 103529-L-18 | 1480 | 20.1 | 20.2 | 4.21 | 0.11 | 0.45 | 0.049 | 0.081 | 0.04 | 0.01 | 95.05 | 37.18 | 38.5 | 6.59 | 15.51 | 0.33 | 0.2 | 0.26 | 0.18 | 0.46 | 0.67 | 1.035503 | 1.212749
CLEML-28840 | 2025-09-07 | 103530-L-14 | 1480 | 21.42 | 21.52 | 4.21 | 0.13 | 1.06 | 0.021 | 0.08 | 0.075 | 0.01 | 94.414 | 36.28 | 39.38 | 6.72 | 15.8 | 0.24 | 0.14 | 0.26 | 0.15 | 0.36 | 0.56 | 1.085447 | 1.270673
CLEML-28844 | 2025-09-07 | 103531-L-12 | 1504 | 23.4 | 23.5 | 4.23 | 0.13 | 0.93 | 0.022 | 0.088 | 0.071 | 0.01 | 94.519 | 35.23 | 39.48 | 6.63 | 16.97 | 0.27 | 0.11 | 0.29 | 0.14 | 0.3 | 0.48 | 1.120636 | 1.308828
CLEML-28866 | 2025-09-08 | 103532-L-28 | 1488 | 1.25 | 1.35 | 4.13 | 0.12 | 0.93 | 0.015 | 0.078 | 0.068 | 0.008 | 94.651 | 35.12 | 39.77 | 6.92 | 16.47 | 0.21 | 0.12 | 0.28 | 0.16 | 0.34 | 0.53 | 1.132403 | 1.329442 |  | C | 22.3 | NA
CLEML-28873 | 2025-09-08 | 103533-L-15 | 1494 | 2.3 | 2.4 | 4.16 | 0.13 | 1.04 | 0.017 | 0.086 | 0.079 | 0.01 | 94.478 | 35.28 | 40.32 | 6.99 | 15.69 | 0.28 | 0.11 | 0.3 | 0.15 | 0.29 | 0.48 | 1.142857 | 1.340986 |  | A | 6.3 | 24.8 | 18 | 0.6 | 3.35 | 53.25 | 1.377778 | 42.05607 | 858.575
CLEML-28883 | 2025-09-08 | 103534-L-07 | 1492 | 4.2 | 4.3 | 4.15 | 0.13 | 0.66 | 0.019 | 0.081 | 0.062 | 0.011 | 94.887 | 36.03 | 40.26 | 6.73 | 15.08 | 0.26 | 0.13 | 0.28 | 0.18 | 0.39 | 0.53 | 1.117402 | 1.304191 |  | B | 14.5 | NA
CLEML-28885 | 2025-09-08 | 103535-L-30 | 1466 | 6.05 | 6.15 | 4.16 | 0.12 | 0.41 | 0.045 | 0.08 | 0.033 | 0.019 | 95.133 | 36.58 | 39.31 | 6.49 | 15.16 | 0.42 | 0.21 | 0.29 | 0.23 | 0.52 | 0.6 | 1.074631 | 1.25205
CLEML-28891 | 2025-09-08 | 103536-L-01 | 1467 | 7.5 | 8 | 4.16 | 0.11 | 0.39 | 0.044 | 0.083 | 0.035 | 0.021 | 95.157 | 36.89 | 39.15 | 6.4 | 15.09 | 0.33 | 0.21 | 0.25 | 0.24 | 0.54 | 0.67 | 1.061263 | 1.234752
CLEML-28920 | 2025-09-08 | 103537-L-12 | 1468 | 9 | 9.1 | 4.2 | 0.13 | 0.49 | 0.024 | 0.089 | 0.05 | 0.013 | 95.004 | 36.27 | 39.8 | 6.53 | 15.17 | 0.29 | 0.17 | 0.24 | 0.2 | 0.53 | 0.66 | 1.097326 | 1.277364
CLEML-28929 | 2025-09-08 | 103538-L-07 | 1470 | 10.5 | 11 | 4.24 | 0.12 | 0.36 | 0.028 | 0.084 | 0.038 | 0.017 | 95.113 | 35.86 | 40.44 | 6.72 | 14.82 | 0.33 | 0.18 | 0.26 | 0.18 | 0.45 | 0.65 | 1.127719 | 1.315114
CLEML-28942 | 2025-09-08 | 103539-L-05 | 1466 | 12.4 | 12.5 | 4.28 | 0.13 | 0.37 | 0.022 | 0.086 | 0.043 | 0.013 | 95.056 | 35.86 | 40.19 | 6.63 | 14.57 | 0.36 | 0.15 | 0.26 | 0.18 | 0.41 | 0.65 | 1.120747 | 1.305633
CLEML-28957 | 2025-09-08 | 103540-L-12 | 1484 | 13.45 | 13.55 | 4.28 | 0.15 | 0.66 | 0.013 | 0.094 | 0.07 | 0.013 | 94.72 | 35.27 | 41.24 | 6.96 | 14.72 | 0.28 | 0.12 | 0.25 | 0.15 | 0.3 | 0.6 | 1.169266 | 1.366601
CLEML-28992 | 2025-09-08 | 103541-L-21 | 1481 | 15.4 | 15.5 | 4.29 | 0.12 | 0.46 | 0.02 | 0.085 | 0.049 | 0.012 | 94.964 | 35.41 | 40.62 | 6.78 | 15.16 | 0.33 | 0.15 | 0.25 | 0.17 | 0.38 | 0.64 | 1.147134 | 1.338605
CLEML-28998 | 2025-09-08 | 103542-L-27 | 1475 | 17.4 | 17.5 | 4.24 | 0.12 | 0.37 | 0.028 | 0.085 | 0.043 | 0.013 | 95.101 | 35.16 | 40.81 | 6.92 | 15.03 | 0.27 | 0.15 | 0.28 | 0.17 | 0.37 | 0.74 | 1.160694 | 1.357509
CLEML-29014 | 2025-09-08 | 103543-L-07 | 1488 | 19.3 | 19.4 | 4.26 | 0.13 | 0.58 | 0.02 | 0.084 | 0.063 | 0.015 | 94.848 | 34 | 41.05 | 6.86 | 16.05 | 0.27 | 0.14 | 0.28 | 0.16 | 0.35 | 0.73 | 1.207353 | 1.409118
CLEML-29029 | 2025-09-08 | 103544-L-28 | NA | 21.4 | 21.5 | 4.21 | 0.1 | 0.35 | 0.033 | 0.081 | 0.037 | 0.013 | 95.176 | 34.89 | 40.46 | 6.822 | 15.59 | 0.31 | 0.16 | 0.28 | 0.19 | 0.43 | 0.77 | 1.159645 | 1.355173
CLEML-29036 | 2025-09-08 | 103545-L-22 | 1480 | 23.3 | 23.4 | 4.26 | 0.11 | 0.48 | 0.031 | 0.08 | 0.049 | 0.016 | 94.974 | 35.27 | 40.09 | 6.63 | 15.87 | 0.28 | 0.16 | 0.28 | 0.19 | 0.42 | 0.7 | 1.13666 | 1.324639
CLEML-29053 | 2025-09-09 | 103546-L-05 | 1490 | 1 | 1.1 | 4.24 | 0.12 | 0.48 | 0.027 | 0.082 | 0.052 | 0.016 | 94.983 | 35.26 | 39.83 | 6.47 | 16.39 | 0.27 | 0.14 | 0.27 | 0.18 | 0.41 | 0.66 | 1.129609 | 1.313103 |  | C | 22.3 | 24.8 | 18.4 | 0.6 | 3.48 | 52.72 | 1.347826 | 42.59259 | 862.54
CLEML-29053 | 2025-09-09 | 103547-L-22 | 1467 | 2.23 | 2.33 | 4.26 | 0.11 | 0.34 | 0.038 | 0.081 | 0.036 | 0.016 | 95.119 | 35.61 | 39.88 | 6.6 | 15.73 | 0.28 | 0.16 | 0.27 | 0.19 | 0.45 | 0.71 | 1.11991 | 1.305251 |  | A | 6.3 | NA
CLEML-29066 | 2025-09-09 | 103548-L-17 | 1470 | 4.02 | 4.12 | 4.19 | 0.12 | 0.53 | 0.031 | 0.081 | 0.049 | 0.017 | 94.982 | 36.05 | 39.69 | 6.57 | 15.46 | 0.32 | 0.16 | 0.27 | 0.2 | 0.49 | 0.68 | 1.100971 | 1.283218 |  | B | 14.3 | 25 | 18.2 | 0.6 | 3.22 | 52.98 | 1.373626 | 42.12963 | 860.71
CLEML-29070 | 2025-09-09 | 103549-L-24 | 1481 | 5.28 | 5.38 | 4.23 | 0.1 | 0.46 | 0.045 | 0.074 | 0.043 | 0.014 | 95.034 | 36.52 | 39.88 | 6.58 | 14.32 | 0.51 | 0.15 | 0.32 | 0.21 | 0.49 | 0.7 | 1.092004 | 1.27218
CLEML-29074 | 2025-09-09 | 103550-L-01 | 1500 | 7.5 | 8 | 4.2 | 0.12 | 0.87 | 0.027 | 0.085 | 0.069 | 0.015 | 94.614 | 36.57 | 38.1 | 6.2 | 16.98 | 0.25 | 0.12 | 0.26 | 0.19 | 0.45 | 0.57 | 1.041838 | 1.211375
CLEML-29115 | 2025-09-09 | 103551-L-18 | 1498 | 10.35 | 10.45 | 4.05 | 0.12 | 1.37 | 0.014 | 0.08 | 0.092 | 0.012 | 94.262 | 35.51 | 39.93 | 6.53 | 16.34 | 0.26 | 0.09 | 0.27 | 0.16 | 0.34 | 0.47 | 1.124472 | 1.308364
CLEML-29135 | 2025-09-09 | 103552-L-10 | 1479 | 11.05 | 12.05 | 4.22 | 0.11 | 0.57 | 0.033 | 0.078 | 0.05 | 0.013 | 94.926 | 36.05 | 40.3 | 6.83 | 14.68 | 0.34 | 0.13 | 0.28 | 0.2 | 0.48 | 0.6 | 1.117892 | 1.307351
CLEML-29150 | 2025-09-09 | 103553-L-05 | 1481 | 13.3 | 13.4 | 4.21 | 0.12 | 0.55 | 0.03 | 0.077 | 0.049 | 0.014 | 94.95 | 35.91 | 38.78 | 6.38 | 16.86 | 0.26 | 0.13 | 0.27 | 0.21 | 0.52 | 0.57 | 1.079922 | 1.257588
CLEML-29182 | 2025-09-09 | 103554-L-20 | 1460 | 16 | 16.1 | 4.22 | 0.1 | 0.3 | 0.062 | 0.08 | 0.027 | 0.02 | 95.191 | 36.79 | 39.35 | 6.65 | 14.78 | 0.42 | 0.2 | 0.28 | 0.24 | 0.46 | 0.57 | 1.069584 | 1.25034
CLEML-29193 | 2025-09-09 | 103555-L-23 | 1475 | 17.4 | 17.5 | 4.18 | 0.14 | 0.48 | 0.035 | 0.087 | 0.052 | 0.014 | 95.012 | 36.01 | 38.85 | 6.36 | 16.67 | 0.25 | 0.17 | 0.26 | 0.2 | 0.48 | 0.65 | 1.078867 | 1.255485
CLEML-29206 | 2025-09-09 | 103556-L-20 | 1495 | 19.4 | 19.5 | 4.19 | 0.13 | 0.64 | 0.025 | 0.083 | 0.06 | 0.012 | 94.86 | 35.11 | 39.68 | 6.55 | 16.76 | 0.21 | 0.13 | 0.27 | 0.18 | 0.42 | 0.58 | 1.130162 | 1.316719
CLEML-29215 | 2025-09-09 | 103557-L-05 | 1492 | 21.4 | 21.5 | 4.25 | 0.13 | 0.63 | 0.026 | 0.091 | 0.058 | 0.011 | 94.804 | 35.25 | 40.46 | 6.33 | 15.93 | 0.22 | 0.13 | 0.27 | 0.18 | 0.43 | 0.58 | 1.147801 | 1.327376
CLEML-29225 | 2025-09-09 | 103558-L-28 | 1481 | 23.17 | 23.26 | 4.27 | 0.11 | 0.42 | 0.025 | 0.087 | 0.045 | 0.011 | 95.032 | 35.33 | 39.97 | 6.88 | 15.88 | 0.24 | 0.14 | 0.26 | 0.19 | 0.41 | 0.59 | 1.131333 | 1.326068
CLEML-29241 | 2025-09-10 | 103559-L-17 | 1477 | 0.42 | 0.52 | 4.34 | 0.12 | 0.4 | 0.029 | 0.086 | 0.041 | 0.011 | 94.973 | 35.58 | 39.69 | 6.81 | 15.83 | 0.32 | 0.15 | 0.26 | 0.2 | 0.45 | 0.61 | 1.115514 | 1.306914 |  | C | 22.3 | NA
CLEML-29249 | 2025-09-10 | 103560-L-24 | 1485 | 2.29 | 2.4 | 4.15 | 0.15 | 0.86 | 0.016 | 0.092 | 0.072 | 0.012 | 94.648 | 34.99 | 40.58 | 6.97 | 15.65 | 0.19 | 0.12 | 0.25 | 0.18 | 0.4 | 0.57 | 1.15976 | 1.35896 |  | A | 6.3 | 24.6 | 18.2 | 0.6 | 3.35 | 53.25 | 1.351648 | 42.52336 | 852.475
CLEML-29258 | 2025-09-10 | 103561-L-01 | 1494 | 4.33 | 4.43 | 4.2 | 0.12 | 0.37 | 0.026 | 0.085 | 0.043 | 0.015 | 95.141 | 34.94 | 40.3 | 7.01 | 16.15 | 0.18 | 0.11 | 0.25 | 0.15 | 0.29 | 0.51 | 1.153406 | 1.354035 |  | B | 14.3 | 24.8 | 18 | 0.6 | 3.48 | 53.12 | 1.377778 | 42.05607 | 862.54
CLEML-29262 | 2025-09-10 | 103562-L-09 | 1509 | 5.41 | 5.5 | 4.23 | 0.15 | 0.77 | 0.014 | 0.096 | 0.073 | 0.011 | 94.656 | 34.31 | 40.2 | 6.92 | 16.84 | 0.19 | 0.11 | 0.27 | 0.17 | 0.35 | 0.53 | 1.17167 | 1.373361
CLEML-29267 | 2025-09-10 | 103563-L-25 | 1509 | 7.35 | 7.45 | 4.29 | 0.14 | 0.7 | 0.017 | 0.09 | 0.064 | 0.01 | 94.689 | 34.61 | 40.54 | 6.96 | 15.94 | 0.26 | 0.13 | 0.28 | 0.2 | 0.43 | 0.55 | 1.171338 | 1.372436
CLEML-29267 | 2025-09-10 | 103564-L-30 | 1470 | 9.4 | 9.5 | 4.22 | 0.13 | 0.36 | 0.04 | 0.08 | 0.035 | 0.011 | 95.124 | 35.77 | 39.71 | 6.83 | 15.37 | 0.35 | 0.19 | 0.29 | 0.2 | 0.5 | 0.64 | 1.110148 | 1.30109
CLEML-29313 | 2025-09-10 | 103565-L-16 | 1468 | 11.45 | 11.55 | 4.2 | 0.15 | 0.36 | 0.028 | 0.087 | 0.038 | 0.013 | 95.124 | 35.74 | 40.66 | 6.86 | 14.48 | 0.27 | 0.21 | 0.27 | 0.21 | 0.52 | 0.68 | 1.137661 | 1.329603
CLEML-29328 | 2025-09-10 | 103566-L-01 | 1490 | 13.4 | 13.5 | 4.24 | 0.16 | 0.82 | 0.022 | 0.078 | 0.072 | 0.01 | 94.598 | 35.05 | 40.22 | 6.65 | 16.2 | 0.26 | 0.12 | 0.28 | 0.18 | 0.42 | 0.52 | 1.147504 | 1.337233
CLEML-29335 | 2025-09-10 | 103567-L-11 | 1484 | 16 | 16.1 | 4.2 | 0.14 | 0.41 | 0.029 | 0.09 | 0.043 | 0.012 | 95.076 | 36.18 | 40.03 | 6.69 | 14.96 | 0.28 | 0.16 | 0.28 | 0.21 | 0.46 | 0.6 | 1.106412 | 1.291321
CLEML-29362 | 2025-09-10 | 103568-L-13 | 1480 | 17.45 | 17.55 | 4.25 | 0.14 | 0.69 | 0.022 | 0.099 | 0.06 | 0.01 | 94.729 | 35.65 | 39.4 | 6.52 | 16.49 | 0.24 | 0.14 | 0.27 | 0.19 | 0.43 | 0.55 | 1.105189 | 1.288079
CLEML-29375 | 2025-09-10 | 103569-L-15 | 1511 | 19.2 | 19.3 | 4.11 | 0.13 | 0.83 | 0.014 | 0.088 | 0.067 | 0.007 | 94.754 | 34.91 | 40.79 | 6.76 | 15.7 | 0.27 | 0.12 | 0.28 | 0.17 | 0.38 | 0.52 | 1.168433 | 1.362074
CLEML-29392 | 2025-09-10 | 103570-L-22 | 1486 | 21.2 | 21.3 | 4.19 | 0.16 | 0.82 | 0.014 | 0.101 | 0.076 | 0.011 | 94.628 | 34.66 | 41.16 | 7.09 | 15.25 | 0.25 | 0.12 | 0.29 | 0.17 | 0.36 | 0.54 | 1.19 | 1.39
CLEML-29401 | 2025-09-10 | 103571-L-16 | 1475 | 23.34 | 23.44 | 4.41 | 0.14 | 0.44 | 0.031 | 0.09 | 0.044 | 0.011 | 94.834 | 35.31 | 40.28 | 6.91 | 15.3 | 0.28 | 0.19 | 0.3 | 0.21 | 0.49 | 0.64 | 1.140753 | 1.336449
CLEML-29423 | 2025-09-11 | 103572-L-22 | 1462 | 1.56 | 2.07 | 4.19 | 0.12 | 0.3 | 0.073 | 0.097 | 0.027 | 0.019 | 95.174 | 36.52 | 39.6 | 6.78 | 14.27 | 0.5 | 0.27 | 0.32 | 0.24 | 0.6 | 0.77 | 1.084337 | 1.269989 |  | C | 22.3 | 25 | 17.4 | 0.6 | 3.67 | 53.33 | 1.436782 | 41.03774 | 874.435
CLEML-29427 | 2025-09-11 | 103573-L-15 | 1465 | 3.22 | 3.31 | 4.24 | 0.14 | 0.5 | 0.036 | 0.094 | 0.048 | 0.013 | 94.929 | 36.07 | 38.68 | 6.53 | 16.54 | 0.22 | 0.19 | 0.28 | 0.2 | 0.5 | 0.68 | 1.072359 | 1.253396 |  | A | 6.3 | NA
CLEML-29433 | 2025-09-11 | 103574-L-01 | 1486 | 4.42 | 4.52 | 4.22 | 0.16 | 0.8 | 0.022 | 0.096 | 0.071 | 0.012 | 94.619 | 35.38 | 39.43 | 6.56 | 16.69 | 0.21 | 0.14 | 0.27 | 0.18 | 0.43 | 0.59 | 1.114471 | 1.299887 |  | B | 14.3 | 24.8 | 17.8 | 0.6 | 3.22 | 53.58 | 1.393258 | 41.78404 | 854.61
CLEML-29438 | 2025-09-11 | 103575-L-27 | 1505 | 6.5 | 7 | 4.22 | 0.15 | 0.33 | 0.026 | 0.092 | 0.037 | 0.012 | 95.133 | 35.12 | 39.97 | 6.8 | 16.1 | 0.36 | 0.12 | 0.31 | 0.17 | 0.39 | 0.55 | 1.138098 | 1.33172
CLEML-29464 | 2025-09-11 | 103576-L-23 | 1495 | 8.1 | 8.2 | 4.21 | 0.16 | 1.01 | 0.017 | 0.099 | 0.084 | 0.011 | 94.409 | 34.57 | 40.46 | 6.91 | 16.21 | 0.21 | 0.12 | 0.29 | 0.18 | 0.4 | 0.55 | 1.170379 | 1.370263
CLEML-29476 | 2025-09-11 | 103577-L-25 | 1482 | 10.1 | 10.2 | 4.3 | 0.15 | 0.58 | 0.032 | 0.105 | 0.058 | 0.013 | 94.762 | 35.05 | 40.08 | 6.94 | 15.7 | 0.34 | 0.16 | 0.31 | 0.21 | 0.49 | 0.62 | 1.143509 | 1.341512
CLEML-29478 | 2025-09-11 | 103578-L-01 | 1489 | 11.2 | 11.3 | 4.31 | 0.15 | 0.57 | 0.034 | 0.105 | 0.057 | 0.012 | 94.762 | 35.34 | 39.14 | 6.7 | 16.61 | 0.29 | 0.17 | 0.3 | 0.21 | 0.49 | 0.63 | 1.107527 | 1.297114
CLEML-29498 | 2025-09-11 | 103579-L-20 | 1471 | 13.3 | 13.4 | 4.2 | 0.14 | 0.47 | 0.033 | 0.092 | 0.05 | 0.013 | 95.002 | 35.65 | 39.58 | 6.76 | 15.71 | 0.29 | 0.18 | 0.29 | 0.21 | 0.48 | 0.7 | 1.110238 | 1.29986
CLEML-29533 | 2025-09-11 | 103580-L-15 | 1461 | 15.4 | 15.5 | 4.19 | 0.12 | 0.39 | 0.068 | 0.093 | 0.028 | 0.016 | 95.095 | 36.4 | 39.6 | 6.75 | 14.53 | 0.42 | 0.25 | 0.31 | 0.24 | 0.48 | 0.77 | 1.087912 | 1.273352
CLEML-29548 | 2025-09-11 | 103581-L-14 | 1464 | 17.35 | 17.45 | 4.21 | 0.12 | 0.28 | 0.052 | 0.096 | 0.033 | 0.012 | 95.197 | 36.24 | 38.68 | 6.4 | 16.32 | 0.3 | 0.2 | 0.28 | 0.21 | 0.5 | 0.68 | 1.067329 | 1.243929
CLEML-29556 | 2025-09-11 | 103582-L-17 | 1468 | 19.05 | 19.15 | 4.18 | 0.14 | 0.4 | 0.036 | 0.096 | 0.044 | 0.013 | 95.091 | 36.24 | 38.68 | 6.4 | 16.32 | 0.3 | 0.2 | 0.28 | 0.21 | 0.5 | 0.68 | 1.067329 | 1.243929
CLEML-29574 | 2025-09-11 | 103583-L-20 | 1484 | 20.4 | 20.5 | 4.28 | 0.14 | 0.54 | 0.029 | 0.099 | 0.054 | 0.012 | 94.846 | 36.14 | 39.56 | 6.52 | 15.64 | 0.29 | 0.16 | 0.27 | 0.18 | 0.48 | 0.64 | 1.094632 | 1.275042
CLEML-29592 | 2025-09-11 | 103584-L-21 | 1474 | 23.16 | 23.26 | 4.41 | 0.13 | 0.44 | 0.046 | 0.089 | 0.04 | 0.017 | 94.828 | 35.7 | 39.44 | 7.2 | 15.3 | 0.3 | 0.21 | 0.26 | 0.21 | 0.54 | 0.72 | 1.104762 | 1.306443
CLEML-29597 | 2025-09-12 | 103585-L-20 | 1465 | 1.13 | 1.23 | 4.28 | 0.16 | 0.72 | 0.027 | 0.1 | 0.062 | 0.021 | 94.63 | 36.2 | 39 | 6.49 | 16.14 | 0.28 | 0.18 | 0.26 | 0.2 | 0.5 | 0.63 | 1.077348 | 1.25663 |  | C | 22.3 | NA
CLEML-29606 | 2025-09-12 | 103586-L-22 | 1475 | 1.1 | 1.2 | 4.49 | 0.14 | 0.72 | 0.03 | 0.088 | 0.056 | 0.012 | 94.464 | 35.71 | 39.94 | 6.64 | 15.61 | 0.24 | 0.16 | 0.26 | 0.19 | 0.49 | 0.64 | 1.118454 | 1.304397 |  | A | 6.5 | 24.4 | 17.4 | 0.4 | 3.62 | 54.18 | 1.402299 | 41.62679 | 854.61
CLEML-29614 | 2025-09-12 | 103587-L-12 | 1474 | 4.03 | 4.13 | 4.44 | 0.14 | 0.65 | 0.033 | 0.093 | 0.058 | 0.013 | 94.573 | 34.09 | 39.55 | 7.28 | 16.83 | 0.33 | 0.15 | 0.26 | 0.18 | 0.46 | 0.74 | 1.160164 | 1.373717 |  | B | 14.3
CLEML-29618 | 2025-09-12 | 103588-L-24 | 1477 | 5.45 | 5.55 | 4.49 | 0.14 | 0.44 | 0.038 | 0.092 | 0.043 | 0.014 | 94.743 | 36.06 | 39.5 | 6.6 | 15.63 | 0.28 | 0.18 | 0.28 | 0.2 | 0.5 | 0.67 | 1.095397 | 1.278425
CLEML-29620 | 2025-09-12 | 103589-L-21 | 1475 | 7.1 | 7.2 | 4.24 | 0.13 | 0.39 | 0.048 | 0.086 | 0.037 | 0.015 | 95.054 | 36.32 | 39.33 | 6.47 | 15.48 | 0.37 | 0.2 | 0.29 | 0.2 | 0.52 | 0.7 | 1.082874 | 1.261013
CLEML-29647 | 2025-09-12 | 103590-L-22 | 1480 | 8.5 | 9 | 4.15 | 0.14 | 0.62 | 0.033 | 0.091 | 0.054 | 0.014 | 94.898 | 37.18 | 39.23 | 6.53 | 14.71 | 0.33 | 0.19 | 0.26 | 0.2 | 0.5 | 0.7 | 1.055137 | 1.230769
CLEML-29658 | 2025-09-12 | 103591-L-23 | 1481 | 11 | 11.2 | 4.21 | 0.14 | 0.52 | 0.029 | 0.088 | 0.051 | 0.013 | 94.949 | 36.2 | 39.39 | 6.64 | 15.64 | 0.25 | 0.17 | 0.26 | 0.2 | 0.5 | 0.66 | 1.088122 | 1.271547
CLEML-29685 | 2025-09-12 | 103592-L-22 | 1467 | 13.12 | 13.22 | 4.2 | 0.11 | 0.26 | 0.07 | 0.09 | 0.024 | 0.013 | 95.233 | 36.97 | 38.67 | 6.61 | 15.31 | 0.36 | 0.22 | 0.27 | 0.21 | 0.48 | 0.72 | 1.045983 | 1.224777
CLEML-29697 | 2025-09-12 | 103593-L-17 | 1457 | 14.35 | 14.45 | 4.12 | 0.09 | 0.28 | 0.077 | 0.082 | 0.02 | 0.009 | 95.322 | 38.15 | 38.67 | 6.61 | 13.85 | 0.5 | 0.29 | 0.27 | 0.22 | 0.49 | 0.76 | 1.01363 | 1.186894
CLEML-29723 | 2025-09-12 | 103594-L-11 | 1472 | 16.1 | 16.2 | 4.28 | 0.13 | 0.57 | 0.038 | 0.095 | 0.055 | 0.013 | 94.819 | 36.97 | 38.73 | 6.51 | 15.65 | 0.31 | 0.2 | 0.27 | 0.17 | 0.42 | 0.66 | 1.047606 | 1.223695
CLEML-29738 | 2025-09-12 | 103595-L-24 | 1477 | 18.5 | 19 | 4.19 | 0.13 | 0.56 | 0.034 | 0.092 | 0.058 | 0.012 | 94.924 | 36.44 | 38.38 | 6.43 | 16.83 | 0.25 | 0.16 | 0.28 | 0.17 | 0.37 | 0.59 | 1.053238 | 1.229693
CLEML-29750 | 2025-09-12 | 103596-L-11 | NA | 21 | 21 | 4.18 | 0.12 | 0.34 | 0.045 | 0.092 | 0.039 | 0.012 | 95.172 | 36.34 | 38.81 | 6.74 | 15.78 | 0.33 | 0.19 | 0.28 | 0.2 | 0.47 | 0.68 | 1.067969 | 1.25344
CLEML-29765 | 2025-09-12 | 103597-L-22 | 1469 | 23 | 23.1 | 4.11 | 0.13 | 0.7 | 0.049 | 0.085 | 0.049 | 0.014 | 94.863 | 36.14 | 38.02 | 6.46 | 17.23 | 0.25 | 0.18 | 0.27 | 0.19 | 0.48 | 0.67 | 1.05202 | 1.230769
CLEML-29785 | 2025-09-13 | 103598-L-07 | 1473 | 1.15 | 1.25 | 4.1 | 0.12 | 0.45 | 0.079 | 0.089 | 0.027 | 0.022 | 95.113 | 36.99 | 38.31 | 6.7 | 15.32 | 0.49 | 0.25 | 0.3 | 0.21 | 0.51 | 0.76 | 1.035685 | 1.216815 |  | C | 22.3 | 24.8 | 17.8 | 0.6 | 3.48 | 53.32 | 1.393258 | 41.78404 | 862.54
CLEML-29794 | 2025-09-13 | 103599-L-24 | 1485 | 2.4 | 2.5 | 4.22 | 0.12 | 0.4 | 0.062 | 0.088 | 0.034 | 0.019 | 95.057 | 36.79 | 38.67 | 6.6 | 15.47 | 0.41 | 0.21 | 0.3 | 0.2 | 0.51 | 0.74 | 1.051101 | 1.230497 |  | A | 6.5 | NA
CLEML-29800 | 2025-09-13 | 103600-L-28 | 1484 | 4.4 | 4.5 | 4.31 | 0.14 | 0.66 | 0.032 | 0.09 | 0.058 | 0.013 | 94.697 | 36.68 | 39.07 | 6.52 | 15.67 | 0.28 | 0.18 | 0.27 | 0.18 | 0.42 | 0.63 | 1.065158 | 1.242912 |  | B | 14.3 | 25 | 18.2 | 0.4 | 3.22 | 53.18 | 1.373626 | 42.12963 | 860.71
CLEML-29809 | 2025-09-13 | 103601-L-11 | 1488 | 6.05 | 6.15 | 4.33 | 0.13 | 0.55 | 0.04 | 0.088 | 0.049 | 0.015 | 94.798 | 35.85 | 39.6 | 6.73 | 15.64 | 0.3 | 0.16 | 0.3 | 0.18 | 0.45 | 0.68 | 1.104603 | 1.292329
CLEML-29813 | 2025-09-13 | 103602-L-24 | 1479 | 7 | 7.1 | 4.16 | 0.13 | 0.51 | 0.031 | 0.084 | 0.048 | 0.012 | 95.025 | 35.82 | 40.32 | 6.84 | 14.5 | 0.6 | 0.17 | 0.33 | 0.19 | 0.46 | 0.66 | 1.125628 | 1.316583
CLEML-29841 | 2025-09-13 | 103603-L-17 | 1475 | 8.45 | 8.55 | 4.13 | 0.13 | 0.48 | 0.039 | 0.084 | 0.044 | 0.016 | 95.077 | 35.86 | 38.94 | 6.53 | 16.48 | 0.3 | 0.17 | 0.31 | 0.2 | 0.48 | 0.63 | 1.08589 | 1.267987
CLEML-29854 | 2025-09-13 | 103604-L-10 | 1468 | 10.25 | 10.35 | 4.3 | 0.1 | 0.3 | 0.072 | 0.094 | 0.034 | 0.014 | 95.086 | 36.59042 | 38.99008 | 6.78883 | 14.94836 | 0.5640898 | 0.2456512 | 0.335276 | 0.2052877 | 0.4897992 | 0.7421995 | 1.065581 | 1.251117
CLEML-29873 | 2025-09-13 | 103605-L-28 | 1470 | 12.15 | 12.25 | 4.28 | 0.15 | 0.6 | 0.031 | 0.089 | 0.037 | 0.017 | 94.796 | 36.77088 | 38.85971 | 6.830466 | 15.12545 | 0.372049 | 0.2060904 | 0.3002186 | 0.2050325 | 0.5100068 | 0.7200974 | 1.056806 | 1.242564
CLEML-29891 | 2025-09-13 | 103606-L-21 | 1483 | 14.4 | 14.5 | 4.22 | 0.14 | 0.77 | 0.021 | 0.095 | 0.067 | 0.013 | 94.674 | 34.92 | 39.29 | 6.63 | 17.28 | 0.23 | 0.13 | 0.28 | 0.17 | 0.4 | 0.56 | 1.125143 | 1.315006
CLEML-29895 | 2025-09-13 | 103607-L-07 | 1501 | 15.4 | 15.5 | 4.13 | 0.12 | 0.61 | 0.022 | 0.088 | 0.051 | 0.008 | 94.971 | 35.24 | 39.51 | 6.66 | 16.65 | 0.27 | 0.13 | 0.3 | 0.18 | 0.41 | 0.54 | 1.121169 | 1.310159
CLEML-29928 | 2025-09-13 | 103608-L-25 | 1498 | 17.15 | 17.25 | 4.38 | 0.14 | 0.55 | 0.03 | 0.088 | 0.055 | 0.012 | 94.745 | 35.03 | 39.37 | 6.73 | 16.88 | 0.25 | 0.14 | 0.3 | 0.19 | 0.43 | 0.57 | 1.123894 | 1.316015 | [12 empty] | this sample surface found not proper.
CLEML-29937 | 2025-09-13 | 103609-L-21 | 1454 | 19.1 | 19.2 | 4.14 | 0.09 | 0.17 | 0.133 | 0.082 | 0.015 | 0.011 | 95.359 | 37.03 | 38.51 | 6.68 | 14.29 | 0.81 | 0.32 | 0.34 | 0.28 | 0.55 | 0.81 | 1.039968 | 1.220362
CLEML-29949 | 2025-09-13 | 103610-L-25 | 1433 | 21.1 | 21.2 | 4.07 | 0.09 | 0.27 | 0.13 | 0.082 | 0.019 | 0.01 | 95.329 | 38.12 | 37.4 | 6.42 | 14.78 | 0.71 | 0.33 | 0.3 | 0.26 | 0.52 | 0.79 | 0.9811123 | 1.149528
CLEML-29954 | 2025-09-13 | 103611-L-17 | 1441 | 22.35 | 22.45 | 4.14 | 0.11 | 0.24 | 0.099 | 0.087 | 0.02 | 0.012 | 95.292 | 37.52 | 37.28 | 6.23 | 16.26 | 0.48 | 0.28 | 0.29 | 0.21 | 0.54 | 0.74 | 0.9936034 | 1.159648
CLEML-29980 | 2025-09-14 | 103612-L-30 | 1437 | 1.35 | 1.45 | 4.18 | 0.1 | 0.19 | 0.109 | 0.094 | 0.02 | 0.012 | 95.295 | 37.41 | 37.65 | 6.36 | 15.84 | 0.5 | 0.31 | 0.29 | 0.21 | 0.57 | 0.74 | 1.006415 | 1.176423 |  | C | 22.3 | NA
CLEML-29984 | 2025-09-14 | 103613-L-18 | 1459 | 3.05 | 3.15 | 4 | 0.13 | 0.73 | 0.091 | 0.08 | 0.042 | 0.013 | 94.914 | 36.72 | 37.96 | 6.37 | 16.82 | 0.27 | 0.21 | 0.29 | 0.18 | 0.46 | 0.62 | 1.033769 | 1.207244 |  | A | 6.3 | 25 | 18 | 0.6 | 3.35 | 53.05 | 1.388889 | 41.86047 | 864.675
CLEML-29992 | 2025-09-14 | 103614-L-09 | 1489 | 5.15 | 5.25 | 4.27 | 0.13 | 0.47 | 0.044 | 0.081 | 0.042 | 0.012 | 94.951 | 35.6 | 38.52 | 6.43 | 17.55 | 0.24 | 0.15 | 0.29 | 0.16 | 0.38 | 0.56 | 1.082022 | 1.26264 |  | B | 14.3 | NA
CLEML-29996 | 2025-09-14 | 103615-L-23 | 1485 | 6.45 | 6.55 | 4.29 | 0.14 | 0.59 | 0.027 | 0.09 | 0.056 | 0.013 | 94.794 | 35.63 | 38.86 | 6.54 | 17.08 | 0.24 | 0.15 | 0.29 | 0.17 | 0.38 | 0.55 | 1.090654 | 1.274207
CLEML-30019 | 2025-09-14 | 103616-L-24 | 1487 | 8.05 | 8.15 | 4.21 | 0.15 | 0.66 | 0.023 | 0.096 | 0.062 | 0.014 | 94.785 | 35.45 | 39.42 | 6.6 | 16.64 | 0.27 | 0.14 | 0.3 | 0.16 | 0.37 | 0.53 | 1.111989 | 1.298166
CLEML-30033 | 2025-09-14 | 103617-L-21 | 1490 | 10.15 | 10.25 | 4.19 | 0.15 | 0.78 | 0.021 | 0.091 | 0.065 | 0.012 | 94.691 | 35.38 | 38.92 | 6.51 | 17.36 | 0.23 | 0.13 | 0.29 | 0.18 | 0.4 | 0.5 | 1.100057 | 1.284059
CLEML-30036 | 2025-09-14 | 103618-L-05 | 1495 | 11.05 | 11.15 | 4.26 | 0.15 | 0.73 | 0.025 | 0.095 | 0.058 | 0.013 | 94.669 | 35.73 | 39.17 | 6.5 | 16.75 | 0.23 | 0.13 | 0.29 | 0.18 | 0.43 | 0.49 | 1.096278 | 1.278198
CLEML-30064 | 2025-09-14 | 103619-L-12 | 1489 | 13.15 | 13.25 | 4.31 | 0.14 | 0.48 | 0.041 | 0.086 | 0.042 | 0.013 | 94.888 | 36.19 | 39.03 | 6.51 | 16.05 | 0.37 | 0.17 | 0.31 | 0.21 | 0.51 | 0.55 | 1.078475 | 1.258359
CLEML-30072 | 2025-09-14 | 103620-L-13 | 1464 | 15 | 15.1 | 4.11 | 0.11 | 0.32 | 0.052 | 0.08 | 0.024 | 0.01 | 95.294 | 37.8 | 38.05 | 6.25 | 15.46 | 0.4 | 0.23 | 0.29 | 0.24 | 0.45 | 0.58 | 1.006614 | 1.171958
CLEML-30105 | 2025-09-14 | 103621-L-05 | 1463 | 16.5 | 17 | 4.17 | 0.11 | 0.26 | 0.077 | 0.089 | 0.024 | 0.014 | 95.256 | 37.9 | 38.29 | 6.72 | 14.4 | 0.51 | 0.27 | 0.28 | 0.24 | 0.64 | 0.58 | 1.01029 | 1.187599
CLEML-30111 | 2025-09-14 | 103622-L-27 | 1469 | 18.2 | 18.3 | 4.18 | 0.11 | 0.3 | 0.076 | 0.088 | 0.027 | 0.012 | 95.207 | 38.12 | 37.31 | 6.09 | 16.16 | 0.34 | 0.25 | 0.26 | 0.22 | 0.5 | 0.58 | 0.9787513 | 1.13851
CLEML-30134 | 2025-09-14 | 103623-L-20 | 1460 | 21 | 21.1 | 4.16 | 0.12 | 0.29 | 0.057 | 0.088 | 0.026 | 0.012 | 95.247 | 37.82 | 38.09 | 6.26 | 15.31 | 0.45 | 0.26 | 0.29 | 0.22 | 0.57 | 0.6 | 1.007139 | 1.17266
CLEML-30136 | 2025-09-14 | 103624-L-14 | 1468 | 23 | 23.1 | 4.14 | 0.13 | 0.45 | 0.045 | 0.091 | 0.039 | 0.013 | 95.092 | 37.32 | 37.52 | 6.07 | 16.94 | 0.28 | 0.2 | 0.27 | 0.2 | 0.53 | 0.56 | 1.005359 | 1.168006
CLEML-30152 | 2025-09-15 | 103625-L-10 | 1488 | 12.4 | 12.5 | 4.14 | 0.16 | 1.07 | 0.024 | 0.101 | 0.073 | 0.013 | 94.419 | 36.75 | 38.68 | 6.13 | 16.35 | 0.37 | 0.17 | 0.3 | 0.19 | 0.46 | 0.49 | 1.052517 | 1.21932 |  | C | 23 | 24.8 | 18 | 0.4 | 3.62 | 53.18 | 1.377778 | 42.05607 | 866.81
CLEML-30158 | 2025-09-15 | 103626-L-22 | 1492 | 1.3 | 1.4 | 4.23 | 0.15 | 0.81 | 0.029 | 0.099 | 0.061 | 0.012 | 94.609 | 36.48 | 39.07 | 6.2 | 16.43 | 0.22 | 0.15 | 0.3 | 0.18 | 0.41 | 0.46 | 1.070998 | 1.240954 |  | A | 6.3 |  | NR
CLEML-30162 | 2025-09-15 | 103627-L-05 | 1488 | 2.4 | 2.5 | 4.18 | 0.15 | 0.96 | 0.03 | 0.106 | 0.068 | 0.012 | 94.494 | 36.27 | 38.78 | 6.12 | 17.08 | 0.21 | 0.14 | 0.3 | 0.17 | 0.38 | 0.44 | 1.069203 | 1.237938 |  | B | 14.3 |  | NR
CLEML-30171 | 2025-09-15 | 103628-L-23 | NA | 4.3 | 4.4 | 4.24 | 0.15 | 0.61 | 0.04 | 0.098 | 0.051 | 0.013 | 94.798 | 36.78 | 39.02 | 6.12 | 16.06 | 0.31 | 0.19 | 0.32 | 0.17 | 0.41 | 0.51 | 1.060903 | 1.227297
CLEML-30175 | 2025-09-15 | 103629-L-11 | 1466 | 6.2 | 6.3 | 4.14 | 0.14 | 0.51 | 0.047 | 0.091 | 0.044 | 0.012 | 95.016 | 37.34 | 38.46 | 6.06 | 16.07 | 0.31 | 0.19 | 0.32 | 0.18 | 0.45 | 0.52 | 1.029995 | 1.192287
CLEML-30412 | 2025-09-16 | 103630-L-18 | NA | 20.05 | 20.15 | 3.96 | 0.15 | 1.59 | 0.022 | 0.111 | 0.065 | 0.012 | 94.09 | 37.76 | 38.6 | 6.59 | 15.39 | 0.23 | 0.15 | 0.37 | 0.13 | 0.3 | 0.37 | 1.022246 | 1.196769
CLEML-30429 | 2025-09-16 | 103631-L-22 | 1406 | 23 | 23.1 | 3.92 | 0.15 | 1.67 | 0.024 | 0.111 | 0.077 | 0.012 | 94.036 | 37.28 | 38.29 | 6.5 | 16.31 | 0.2 | 0.12 | 0.29 | 0.19 | 0.31 | 0.4 | 1.027092 | 1.201448
CLEML-30447 | 2025-09-17 | 103632-L-21 | 1457 | 1.1 | 1.2 | 3.98 | 0.16 | 1.43 | 0.03 | 0.118 | 0.07 | 0.012 | 94.2 | 37.97 | 37.95 | 6.74 | 15.72 | 0.21 | 0.12 | 0.32 | 0.2 | 0.29 | 0.37 | 0.9994733 | 1.176982 |  | C | 22.5 | 24.8 | 17 | 0.4 | 3.35 | 54.45 | 1.458824 | 40.66986 | 858.575
CLEML-30457 | 2025-09-17 | 103633-L-20 | 1465 | 4.1 | 4.2 | 4.09 | 0.13 | 0.61 | 0.043 | 0.091 | 0.038 | 0.012 | 94.986 | 38.04 | 37.5 | 6.83 | 15.56 | 0.24 | 0.19 | 0.29 | 0.23 | 0.5 | 0.51 | 0.9858044 | 1.165352 |  | A | 6.3 | NA
CLEML-30470 | 2025-09-17 | 103634-L-15 | 1482 | 6.35 | 6.45 | 4.21 | 0.15 | 0.82 | 0.025 | 0.107 | 0.056 | 0.012 | 94.62 | 36.83 | 38.61 | 6.98 | 15.65 | 0.28 | 0.13 | 0.3 | 0.19 | 0.44 | 0.47 | 1.04833 | 1.23785 |  | B | 14.3 | 25.2 | 18 | 0.6 | 3.48 | 52.72 | 1.4 | 41.66667 | 874.74
CLEML-30501 | 2025-09-17 | 103635-L-18 | 1482 | 8.25 | 8.35 | 4.16 | 0.14 | 0.64 | 0.03 | 0.095 | 0.05 | 0.012 | 94.873 | 36.74 | 38.52 | 7.01 | 15.59 | 0.34 | 0.17 | 0.29 | 0.21 | 0.48 | 0.52 | 1.048449 | 1.239249
CLEML-30516 | 2025-09-17 | 103636-L-21 | 1492 | 10.5 | 11 | 4.15 | 0.12 | 0.5 | 0.045 | 0.092 | 0.038 | 0.012 | 95.043 | 36.15 | 38.76 | 7.31 | 15.46 | 0.28 | 0.19 | 0.29 | 0.23 | 0.46 | 0.59 | 1.072199 | 1.274412
CLEML-30520 | 2025-09-17 | 103637-L-24 | 1471 | 12.05 | 12.15 | 4.16 | 0.13 | 0.46 | 0.032 | 0.092 | 0.036 | 0.013 | 95.077 | 37.38 | 37.86 | 6.93 | 15.5 | 0.36 | 0.19 | 0.28 | 0.22 | 0.57 | 0.59 | 1.012841 | 1.198234
CLEML-30537 | 2025-09-17 | 103638-L-22 | 1470 | 13.55 | 14.05 | 4.15 | 0.13 | 0.42 | 0.032 | 0.094 | 0.032 | 0.013 | 95.129 | 36.24 | 38.96 | 7.32 | 15.21 | 0.24 | 0.19 | 0.28 | 0.2 | 0.49 | 0.66 | 1.075055 | 1.277042
CLEML-30546 | 2025-09-17 | 103639-L-30 | 1474 | 16.08 | 16.18 | 4.29 | 0.14 | 0.47 | 0.043 | 0.093 | 0.035 | 0.015 | 94.914 | 35.99 | 39.78 | 7.54 | 14.28 | 0.38 | 0.23 | 0.28 | 0.19 | 0.47 | 0.74 | 1.105307 | 1.31481
CLEML-30579 | 2025-09-17 | 103640-L-15 | 1479 | 18 | 18.1 | 4.21 | 0.13 | 0.39 | 0.033 | 0.099 | 0.037 | 0.014 | 95.087 | 35.86 | 40.11 | 7.68 | 14.12 | 0.33 | 0.2 | 0.28 | 0.17 | 0.38 | 0.7 | 1.118516 | 1.332683
CLEML-30594 | 2025-09-17 | 103641-L-24 | 1470 | 19.5 | 20 | 4.3 | 0.14 | 0.4 | 0.037 | 0.096 | 0.028 | 0.017 | 94.982 | 35.88 | 40.18 | 7.67 | 14.09 | 0.34 | 0.21 | 0.27 | 0.17 | 0.36 | 0.72 | 1.119844 | 1.333612
CLEML-30613 | 2025-09-17 | 103642-L-18 | 1453 | 21.2 | 21.3 | 4.22 | 0.13 | 0.36 | 0.049 | 0.1 | 0.023 | 0.016 | 95.102 | 36.54 | 39.81 | 7.45 | 13.59 | 0.46 | 0.27 | 0.27 | 0.16 | 0.44 | 0.92 | 1.089491 | 1.293377
CLEML-30617 | 2025-09-17 | 103643-L-22 | 1442 | 23.05 | 23.15 | 4.29 | 0.14 | 0.48 | 0.035 | 0.096 | 0.036 | 0.016 | 94.907 | 36.14 | 40.1 | 7.53 | 13.95 | 0.36 | 0.22 | 0.27 | 0.14 | 0.37 | 0.83 | 1.109574 | 1.31793
CLEML-30640 | 2025-09-18 | 103644-L-20 | 1461 | 1.05 | 1.15 | 4.21 | 0.12 | 0.33 | 0.037 | 0.097 | 0.03 | 0.013 | 95.163 | 36.07 | 40.14 | 7.5 | 14 | 0.31 | 0.22 | 0.29 | 0.16 | 0.43 | 0.78 | 1.112836 | 1.320765 |  | C | 22.5 | NA
CLEML-30647 | 2025-09-18 | 103645-L-22 | 1467 | 3.05 | 3.15 | 4.18 | 0.14 | 0.35 | 0.027 | 0.1 | 0.034 | 0.014 | 95.155 | 35.93 | 40.31 | 7.55 | 13.92 | 0.33 | 0.22 | 0.28 | 0.15 | 0.42 | 0.8 | 1.121904 | 1.332035 |  | A | 6.3 | 25 | 18.2 | 0.6 | 3.22 | 52.98 | 1.373626 | 42.12963 | 860.71
CLEML-30653 | 2025-09-18 | 103646-L-04 | 1469 | 4.5 | 5 | 4.24 | 0.13 | 0.39 | 0.034 | 0.097 | 0.033 | 0.014 | 95.062 | 36.25548 | 39.96874 | 7.684574 | 13.71352 | 0.4141801 | 0.2255064 | 0.288401 | 0.1509349 | 0.4263403 | 0.7723208 | 1.102419 | 1.314375 |  | B | 14.3 | NA
CLEML-30659 | 2025-09-18 | 103647-L-22 | 1461 | 6.45 | 6.55 | 4.21 | 0.12 | 0.34 | 0.037 | 0.099 | 0.031 | 0.014 | 95.149 | 36.52 | 39.67 | 7.66 | 13.96 | 0.32 | 0.2 | 0.28 | 0.18 | 0.41 | 0.74 | 1.086254 | 1.296002
CLEML-30686 | 2025-09-18 | 103648-L-07 | 1470 | 8.3 | 8.4 | 4.16 | 0.13 | 0.46 | 0.031 | 0.1 | 0.036 | 0.014 | 95.069 | 36.11 | 38.29 | 7.22 | 15.97 | 0.28 | 0.26 | 0.3 | 0.17 | 0.42 | 0.88 | 1.060371 | 1.260316
CLEML-30698 | 2025-09-18 | 103649-L-15 | 1483 | 10.3 | 10.4 | 4.37 | 0.15 | 0.69 | 0.023 | 0.107 | 0.056 | 0.013 | 94.591 | 36.26 | 40.22 | 7.73 | 13.21 | 0.76 | 0.18 | 0.33 | 0.18 | 0.39 | 0.64 | 1.109211 | 1.322394
CLEML-30718 | 2025-09-18 | 103650-L-20 | 1477 | 12 | 12.1 | 4.25 | 0.13 | 0.4 | 0.031 | 0.1 | 0.035 | 0.014 | 95.04 | 35.95228 | 40.13355 | 7.654779 | 13.81 | 0.371711 | 0.1960983 | 0.2653367 | 0.1617207 | 0.4159539 | 0.7511833 | 1.116301 | 1.329216
CLEML-30726 | 2025-09-18 | 103651-L-15 | 1478 | 14.32 | 14.42 | 4.25 | 0.14 | 0.41 | 0.025 | 0.103 | 0.041 | 0.014 | 95.017 | 35.65994 | 40.27913 | 7.665241 | 14.1644 | 0.3080074 | 0.1961099 | 0.2768895 | 0.1617303 | 0.4055791 | 0.7829699 | 1.129534 | 1.344488
CLEML-30763 | 2025-09-18 | 103652-L-20 | 1500 | 16.1 | 16.2 | 4.27 | 0.12 | 0.39 | 0.035 | 0.099 | 0.038 | 0.013 | 95.035 | 35.53 | 40.45333 | 7.401614 | 14.27565 | 0.3927919 | 0.1960186 | 0.2998239 | 0.172432 | 0.4053902 | 0.7720295 | 1.138568 | 1.346888
CLEML-30772 | 2025-09-18 | 103653-L-14 | 1462 | 17.5 | 18 | 4.33 | 0.11 | 0.37 | 0.051 | 0.104 | 0.029 | 0.012 | 94.994 | 35.98 | 40.26 | 7.03 | 14.37 | 0.3 | 0.2 | 0.28 | 0.21 | 0.49 | 0.77 | 1.118955 | 1.314341
CLEML-30790 | 2025-09-18 | 103654-L-07 | 1449 | 19.5 | 20 | 4.11 | 0.13 | 0.3 | 0.069 | 0.1 | 0.021 | 0.015 | 95.255 | 35.81 | 39.61 | 7.67 | 13.84 | 0.58 | 0.32 | 0.3 | 0.23 | 0.61 | 0.92 | 1.106116 | 1.320302
CLEML-30800 | 2025-09-18 | 103655-L-20 | 1448 | 21.45 | 21.55 | 4.09 | 0.12 | 0.57 | 0.057 | 0.101 | 0.028 | 0.015 | 95.019 | 36.45 | 40.39 | 7.09 | 13.57 | 0.32 | 0.25 | 0.26 | 0.2 | 0.51 | 0.84 | 1.108093 | 1.302606
CLEML-30806 | 2025-09-19 | 103656-L-24 | 1454 | 0.3 | 0.4 | 4.39 | 0.1 | 0.2 | 0.085 | 0.114 | 0.02 | 0.012 | 95.079 | 37.45 | 39.59 | 7.27 | 13 | 0.52 | 0.26 | 0.28 | 0.2 | 0.5 | 0.77 | 1.057143 | 1.251268 |  | C | 22.3 | 25.2 | 18.4 | 0.6 | 3.48 | 52.32 | 1.369565 | 42.20183 | 874.74
CLEML-30827 | 2025-09-19 | 103657-L-30 | 1458 | 2.15 | 2.25 | 4.16 | 0.11 | 0.34 | 0.058 | 0.106 | 0.025 | 0.013 | 95.188 | 37.66 | 38.78 | 7.48 | 13.69 | 0.35 | 0.25 | 0.25 | 0.2 | 0.5 | 0.74 | 1.02974 | 1.228359 |  | A | 6.3
CLEML-30835 | 2025-09-19 | 103658-L-30 | 1476 | 4.3 | 4.4 | 4.22 | 0.11 | 0.3 | 0.039 | 0.102 | 0.029 | 0.014 | 95.186 | 37.14 | 39.46 | 7.87 | 13.22 | 0.43 | 0.2 | 0.26 | 0.17 | 0.39 | 0.74 | 1.062466 | 1.274367 |  | B | 14.3 | 24.8 | 18.2 | 0.6 | 3.62 | 52.78 | 1.362637 | 42.32558 | 866.81
CLEML-30840 | 2025-09-19 | 103659-L-01 | 1454 | 6.4 | 6.5 | 4.32 | 0.11 | 0.37 | 0.048 | 0.099 | 0.028 | 0.013 | 95.012 | 37.59 | 39.11 | 7.8 | 13.18 | 0.4 | 0.21 | 0.27 | 0.18 | 0.4 | 0.73 | 1.040436 | 1.247938
CLEML-30873 | 2025-09-19 | 103660-L-28 | 1457 | 8.4 | 8.5 | 4.4 | 0.1 | 0.26 | 0.062 | 0.103 | 0.027 | 0.013 | 95.035 | 37.58 | 39.05 | 7.7 | 13.4 | 0.29 | 0.23 | 0.25 | 0.18 | 0.44 | 0.76 | 1.039117 | 1.244013
CLEML-30885 | 2025-09-19 | 103661-L-20 | 1474 | 10.1 | 10.2 | 4.2 | 0.12 | 0.46 | 0.032 | 0.101 | 0.044 | 0.013 | 95.03 | 36.72 | 39.64 | 7.71 | 13.88 | 0.29 | 0.18 | 0.26 | 0.16 | 0.35 | 0.71 | 1.079521 | 1.289488
CLEML-30902 | 2025-09-19 | 103662-L-18 | 1471 | 11.5 | 12 | 4.22 | 0.11 | 0.28 | 0.054 | 0.097 | 0.027 | 0.013 | 95.199 | 37.23 | 39.16 | 7.58 | 13.64 | 0.39 | 0.22 | 0.27 | 0.19 | 0.43 | 0.77 | 1.05184 | 1.255439
CLEML-30914 | 2025-09-19 | 103663-L-22 | 1484 | 13.4 | 13.5 | 4.24 | 0.11 | 0.36 | 0.042 | 0.103 | 0.035 | 0.013 | 95.097 | 36.69 | 39.24 | 7.54 | 14.43 | 0.26 | 0.18 | 0.26 | 0.17 | 0.37 | 0.75 | 1.069501 | 1.275007
CLEML-30926 | 2025-09-19 | 103664-L-20 | 1484 | 15 | 15.1 | 4.35 | 0.13 | 0.51 | 0.028 | 0.099 | 0.039 | 0.012 | 94.832 | 36.21068 | 38.92864 | 7.481414 | 14.67 | 0.3614166 | 0.2257166 | 0.2540294 | 0.19424 | 0.4787787 | 1.090728 | 1.07506 | 1.281668
CLEML-30959 | 2025-09-19 | 103665-L-21 | 1493 | 17.2 | 17.3 | 4.42 | 0.13 | 0.56 | 0.028 | 0.107 | 0.055 | 0.013 | 94.687 | 35.54 | 40.04 | 7.6 | 14.52 | 0.48 | 0.16 | 0.31 | 0.16 | 0.33 | 0.74 | 1.126618 | 1.340461
CLEML-30966 | 2025-09-19 | 103666-L-30 | 1472 | 18.3 | 18.4 | 4.21 | 0.11 | 0.33 | 0.038 | 0.102 | 0.034 | 0.014 | 95.162 | 35.85 | 39.7 | 7.34 | 14.96 | 0.3 | 0.17 | 0.28 | 0.18 | 0.38 | 0.75 | 1.107392 | 1.312134
CLEML-30983 | 2025-09-19 | 103667-L-01 | 1476 | 20 | 20.1 | 4.2 | 0.11 | 0.32 | 0.035 | 0.103 | 0.033 | 0.014 | 95.185 | 35.52 | 39.85 | 7.83 | 14.34 | 0.47 | 0.2 | 0.31 | 0.18 | 0.39 | 0.8 | 1.121903 | 1.342342
CLEML-30995 | 2025-09-19 | 103668-L-13 | 1476 | 21.4 | 21.5 | 4.27 | 0.12 | 0.34 | 0.036 | 0.1 | 0.032 | 0.014 | 95.088 | 36.21 | 39.18 | 7.47 | 14.68 | 0.47 | 0.2 | 0.31 | 0.18 | 0.39 | 0.8 | 1.082022 | 1.288318
CLEML-31001 | 2025-09-19 | 103669-L-11 | 1480 | 23.4 | 23.5 | 4.23 | 0.13 | 0.43 | 0.035 | 0.103 | 0.039 | 0.015 | 95.018 | 36.79 | 39.66 | 7.15 | 14.02 | 0.36 | 0.23 | 0.27 | 0.19 | 0.45 | 0.77 | 1.07801 | 1.272357
CLEML-31024 | 2025-09-20 | 103670-L-09 | 1490 | 1.25 | 1.35 | 4.29 | 0.13 | 0.54 | 0.03 | 0.107 | 0.045 | 0.015 | 94.843 | 36.8 | 39.78 | 6.99 | 14.28 | 0.32 | 0.19 | 0.28 | 0.18 | 0.4 | 0.68 | 1.080978 | 1.270924 |  | C | 22.3
CLEML-31028 | 2025-09-20 | 103671-L-16 | 1488 | 3.4 | 3.5 | 4.22 | 0.12 | 0.51 | 0.032 | 0.098 | 0.044 | 0.013 | 94.963 | 36.48 | 40.06 | 7.12 | 14.17 | 0.27 | 0.17 | 0.28 | 0.19 | 0.44 | 0.7 | 1.098136 | 1.293311 |  | A | 6.3 | 24.8 | 18 | 0.6 | 3.22 | 53.38 | 1.377778 | 42.05607 | 854.61
CLEML-31037 | 2025-09-20 | 103672-L-18 | 1471 | 5.2 | 5.3 | 4.16 | 0.12 | 0.38 | 0.04 | 0.097 | 0.033 | 0.014 | 95.156 | 36.89 | 39.64 | 7.09 | 13.98 | 0.34 | 0.21 | 0.28 | 0.2 | 0.49 | 0.76 | 1.074546 | 1.266739 |  | B | 14.3
CLEML-31043 | 2025-09-20 | 103673-L-18 | 1465 | 7.1 | 7.2 | 4.18 | 0.12 | 0.38 | 0.042 | 0.097 | 0.031 | 0.014 | 95.136 | 36.77 | 39.49 | 7.18 | 14.17 | 0.31 | 0.21 | 0.27 | 0.2 | 0.51 | 0.78 | 1.073973 | 1.269241
CLEML-31068 | 2025-09-20 | 103674-L-25 | 1466 | 9.3 | 9.4 | 4.17 | 0.11 | 0.42 | 0.042 | 0.097 | 0.036 | 0.014 | 95.111 | 37.3 | 39.05 | 7.03 | 14.2 | 0.34 | 0.22 | 0.26 | 0.2 | 0.48 | 0.77 | 1.046917 | 1.235389
CLEML-31086 | 2025-09-20 | 103675-L-07 | 1464 | 11.1 | 11.2 | 4.23 | 0.09 | 0.19 | 0.075 | 0.107 | 0.018 | 0.013 | 95.277 | 36.88 | 39.47 | 7.29 | 13.8 | 0.39 | 0.24 | 0.28 | 0.2 | 0.52 | 0.81 | 1.070228 | 1.267896
CLEML-31107 | 2025-09-20 | 103676-L-27 | 1464 | 13.4 | 13.5 | 4.23 | 0.1 | 0.25 | 0.047 | 0.105 | 0.024 | 0.014 | 95.23 | 36.77 | 39.95 | 7.42 | 13.52 | 0.3 | 0.22 | 0.26 | 0.19 | 0.49 | 0.76 | 1.086484 | 1.288278
CLEML-31117 | 2025-09-20 | 103677-L-24 | 1460 | 14.5 | 15 | 4.22 | 0.1 | 0.25 | 0.057 | 0.107 | 0.022 | 0.013 | 95.231 | 36.96 | 39.14 | 7.47 | 13.92 | 0.44 | 0.23 | 0.27 | 0.2 | 0.49 | 0.76 | 1.058983 | 1.261093
CLEML-31156 | 2025-09-20 | 103678-L-30 | 1452 | 16.1 | 16.2 | 4.2 | 0.08 | 0.24 | 0.071 | 0.099 | 0.015 | 0.013 | 95.282 | 37.05 | 38.66 | 7.53 | 13.97 | 0.53 | 0.28 | 0.28 | 0.21 | 0.55 | 0.81 | 1.043455 | 1.246694
CLEML-31163 | 2025-09-20 | 103679-L-15 | 1472 | 18 | 18.1 | 4.32 | 0.11 | 0.37 | 0.037 | 0.106 | 0.033 | 0.014 | 95.01 | 36.62 | 39.12 | 7.54 | 14.56 | 0.29 | 0.18 | 0.27 | 0.17 | 0.42 | 0.72 | 1.068269 | 1.274167
CLEML-31181 | 2025-09-20 | 103680-L-05 | 1461 | 19.5 | 20 | 4.21 | 0.09 | 0.18 | 0.07 | 0.099 | 0.014 | 0.013 | 95.324 | 36.49 | 39.41 | 7.9 | 13.77 | 0.42 | 0.24 | 0.29 | 0.19 | 0.45 | 0.74 | 1.080022 | 1.29652
CLEML-31195 | 2025-09-20 | 103681-L-04 | 1454 | 21.52 | 22.02 | 4.25 | 0.1 | 0.27 | 0.058 | 0.104 | 0.025 | 0.013 | 95.18 | 36.83257 | 39.59843 | 7.564097 | 13.42935 | 0.4141579 | 0.2451026 | 0.2768501 | 0.1724878 | 0.4783073 | 0.8886503 | 1.075093 | 1.280457
CLEML-31223 | 2025-09-20 | 103682-L-18 | 1460 | 0.05 | 0.15 | 4.19 | 0.12 | 0.28 | 0.053 | 0.105 | 0.023 | 0.013 | 95.216 | 36.24379 | 39.92576 | 7.273953 | 14.08422 | 0.3398225 | 0.2549072 | 0.311457 | 0.1509271 | 0.4159202 | 0.8992312 | 1.101589 | 1.302284
CLEML-31228 | 2025-09-21 | 103683-L-15 | 1462 | 1.55 | 1.45 | 4.25 | 0.12 | 0.31 | 0.04 | 0.101 | 0.028 | 0.014 | 95.137 | 36.95455 | 39.73623 | 7.336756 | 13.63977 | 0.3399509 | 0.2353878 | 0.2538756 | 0.1401995 | 0.3848715 | 0.8784044 | 1.075273 | 1.273807 |  | C | 22.3 | 25 | 17.8 | 0.6 | 3.48 | 53.12 | 1.404494 | 41.58879 | 868.64
CLEML-31232 | 2025-09-21 | 103684-L-18 | 1485 | 3.55 | 4.05 | 4.38 | 0.12 | 0.41 | 0.035 | 0.109 | 0.036 | 0.014 | 94.896 | 36.12764 | 40.42869 | 7.624485 | 13.81117 | 0.297358 | 0.1764821 | 0.2422552 | 0.1185909 | 0.3327511 | 0.7405765 | 1.119052 | 1.330095 |  | A | 6.3 | NR
CLEML-31242 | 2025-09-21 | 103685-L-09 | 1462 | 5.45 | 5.55 | 4.31 | 0.11 | 0.39 | 0.032 | 0.111 | 0.036 | 0.014 | 94.997 | 35.49348 | 40.88199 | 7.71323 | 13.97497 | 0.2973076 | 0.1470435 | 0.2422141 | 0.1185708 | 0.3119012 | 0.7192952 | 1.151817 | 1.369131 |  | B | 14.5 | 26.2 | 17.6 | 0.6 | 3.62 | 51.98 | 1.488636 | 40.18265 | 909.51
CLEML-31250 | 2025-09-21 | 103686-L-27 | 1479 | 7.4 | 7.5 | 4.24 | 0.12 | 0.37 | 0.029 | 0.098 | 0.033 | 0.013 | 95.097 | 35.89102 | 40.37635 | 7.684292 | 13.99647 | 0.2973492 | 0.1666726 | 0.2537836 | 0.1401487 | 0.3639357 | 0.7299751 | 1.124971 | 1.339072
CLEML-31276 | 2025-09-21 | 103687-L-18 | 1463 | 9.3 | 9.4 | 4.22 | 0.11 | 0.24 | 0.041 | 0.101 | 0.024 | 0.013 | 95.251 | 36.5649 | 39.81072 | 7.75571 | 13.5786 | 0.3292666 | 0.1961202 | 0.2307534 | 0.1725214 | 0.4784005 | 0.7830111 | 1.088769 | 1.300877
CLEML-31301 | 2025-09-21 | 103688-L-02 | 1491 | 11.1 | 11.2 | 4.22 | 0.11 | 0.35 | 0.037 | 0.099 | 0.032 | 0.014 | 95.138 | 36.46555 | 39.70714 | 7.845522 | 13.76389 | 0.339877 | 0.1765025 | 0.2307459 | 0.1725158 | 0.4575856 | 0.7406621 | 1.088895 | 1.304043
CLEML-31318 | 2025-09-21 | 103689-L-04 | 1483 | 13.25 | 13.35 | 4.24 | 0.12 | 0.54 | 0.036 | 0.106 | 0.042 | 0.013 | 94.903 | 37.0471 | 39.19843 | 7.808072 | 13.75866 | 0.3718633 | 0.1667519 | 0.2308221 | 0.1725728 | 0.4577368 | 0.6879849 | 1.05807 | 1.268831
CLEML-31324 | 2025-09-21 | 103690-L-04 | 1479 | 15 | 15.1 | 4.24 | 0.11 | 0.46 | 0.04 | 0.097 | 0.036 | 0.013 | 95.004 | 37.35582 | 38.78342 | 7.818989 | 13.92651 | 0.3931582 | 0.1569611 | 0.2308489 | 0.1618057 | 0.4161726 | 0.6563078 | 1.038216 | 1.247527
CLEML-31357 | 2025-09-21 | 103691-L-22 | 1480 | 16.5 | 17 | 4.24 | 0.14 | 0.65 | 0.033 | 0.106 | 0.046 | 0.014 | 94.771 | 36.59344 | 39.75816 | 7.683408 | 13.53553 | 0.541538 | 0.1862597 | 0.2422201 | 0.1616914 | 0.4678634 | 0.7298911 | 1.086483 | 1.29645
CLEML-31372 | 2025-09-21 | 103692-L-20 | 1470 | 19 | 19.1 | 4.23 | 0.1 | 0.23 | 0.068 | 0.104 | 0.019 | 0.013 | 95.236 | 37.98 | 38.64 | 7.639277 | 13.12542 | 0.488823 | 0.235457 | 0.2193207 | 0.2049672 | 0.5826794 | 0.7833859 | 1.017378 | 1.218517
CLEML-31384 | 2025-09-21 | 103693-L-27 | 1483 | 20.4 | 20.5 | 4.19 | 0.13 | 0.61 | 0.035 | 0.101 | 0.045 | 0.014 | 94.875 | 37.37 | 38.82 | 7.810653 | 13.62626 | 0.3507299 | 0.2158679 | 0.2308984 | 0.1834192 | 0.551547 | 0.7305638 | 1.038801 | 1.24781
CLEML-31400 | 2025-09-21 | 103694-L-30 | 1487 | 23.1 | 23.2 | 4.21 | 0.13 | 0.63 | 0.035 | 0.11 | 0.046 | 0.014 | 94.825 | 36.32583 | 39.31636 | 7.817116 | 14.27517 | 0.5842844 | 0.1569235 | 0.253873 | 0.1401981 | 0.3952693 | 0.6349845 | 1.082325 | 1.29752
CLEML-31423 | 2025-09-22 | 103695-L-01 | 1503 | 1 | 1.1 | 4.36 | 0.14 | 0.69 | 0.025 | 0.111 | 0.05 | 0.013 | 94.611 | 36.11136 | 39.69657 | 7.857486 | 14.46155 | 0.2655951 | 0.1373139 | 0.2308034 | 0.1509889 | 0.3744815 | 0.6138443 | 1.099282 | 1.316872 |  | C | 22.3 | NA
CLEML-31428 | 2025-09-22 | 103696-L-16 | 1489 | 3.35 | 3.45 | 4.36 | 0.13 | 0.63 | 0.028 | 0.114 | 0.045 | 0.013 | 94.68 | 36.59654 | 39.3421 | 7.856763 | 14.12892 | 0.336926 | 0.1652494 | 0.2401795 | 0.1603293 | 0.4226844 | 0.650319 | 1.075022 | 1.289708 |  | A | 6.3 | 25.8 | 17.8 | 0.6 | 3.48 | 52.32 | 1.449438 | 40.82569 | 893.04
CLEML-31439 | 2025-09-22 | 103697-L-24 | 1475 | 5.25 | 5.35 | 4.31 | 0.12 | 0.46 | 0.038 | 0.109 | 0.037 | 0.013 | 94.913 | 36.38269 | 39.34483 | 7.836694 | 14.2157 | 0.3186827 | 0.1863362 | 0.2653977 | 0.1941095 | 0.4888582 | 0.6666962 | 1.081416 | 1.296813 |  | B | 14.5 | 26 | 18 | 0.4 | 3.89 | 51.71 | 1.444444 | 40.90909 | 911.645
CLEML-31445 | 2025-09-22 | 103698-L-14 | 1470 | 8 | 8.1 | 4.2 | 0.1 | 0.28 | 0.055 | 0.1 | 0.023 | 0.012 | 95.23 | 36.68055 | 38.92877 | 7.705224 | 14.08612 | 0.5310441 | 0.2157197 | 0.2768879 | 0.2048572 | 0.540769 | 0.7300623 | 1.061292 | 1.271355
CLEML-31475 | 2025-09-22 | 103699-L-18 | 1457 | 10.2 | 10.3 | 4.2 | 0.12 | 0.26 | 0.052 | 0.104 | 0.023 | 0.013 | 95.228 | 37.75812 | 38.30213 | 7.698784 | 13.5841 | 0.4781613 | 0.2648696 | 0.2423892 | 0.1941652 | 0.5410197 | 0.836256 | 1.014408 | 1.218305
CLEML-31493 | 2025-09-22 | 103700-L-25 | 1477 | 12.1 | 12.2 | 4.16 | 0.13 | 0.45 | 0.033 | 0.095 | 0.036 | 0.013 | 95.083 | 37.16787 | 38.84338 | 7.718588 | 13.926 | 0.3718927 | 0.2158136 | 0.2539244 | 0.1725864 | 0.4889847 | 0.7409653 | 1.04508 | 1.252748
CLEML-31501 | 2025-09-22 | 103701-L-04 | 1474 | 14.3 | 14.4 | 4.19 | 0.13 | 0.49 | 0.031 | 0.097 | 0.04 | 0.013 | 95.009 | 37 | 38.68 | 7.81 | 14.49 | 0.31 | 0.19 | 0.23 | 0.15 | 0.39 | 0.65 | 1.045405 | 1.256486
CLEML-31532 | 2025-09-22 | 103702-L-13 | 1491 | 16 | 16.1 | 4.23 | 0.15 | 0.73 | 0.017 | 0.103 | 0.057 | 0.013 | 94.7 | 35.81 | 39.73 | 7.92 | 14.71 | 0.29 | 0.16 | 0.23 | 0.12 | 0.32 | 0.59 | 1.109467 | 1.330634
CLEML-31536 | 2025-09-22 | 103703-L-04 | 1498 | 17.5 | 18 | 4.47 | 0.14 | 0.61 | 0.022 | 0.108 | 0.049 | 0.013 | 94.588 | 35.11 | 40.2 | 7.92 | 14.82 | 0.33 | 0.15 | 0.3 | 0.16 | 0.32 | 0.58 | 1.144973 | 1.37055
CLEML-31546 | 2025-09-22 | 103704-L-24 | 1483 | 18.5 | 19 | 4.35 | 0.14 | 0.47 | 0.027 | 0.103 | 0.043 | 0.013 | 94.854 | 34.92 | 40.12 | 8.19 | 14.71 | 0.28 | 0.16 | 0.28 | 0.18 | 0.41 | 0.65 | 1.148912 | 1.383448
CLEML-31560 | 2025-09-22 | 103705-L-01 | 1501 | 20.2 | 20.3 | 4.35 | 0.15 | 0.51 | 0.026 | 0.105 | 0.046 | 0.013 | 94.8 | 35.4 | 39.68 | 7.86 | 14.88 | 0.29 | 0.16 | 0.29 | 0.21 | 0.46 | 0.65 | 1.120904 | 1.342938
CLEML-31568 | 2025-09-22 | 103706-L-25 | 1475 | 21.55 | 22.05 | 4.18 | 0.13 | 0.34 | 0.032 | 0.098 | 0.032 | 0.013 | 95.175 | 36.18 | 38.93 | 7.84 | 14.7 | 0.37 | 0.2 | 0.25 | 0.2 | 0.5 | 0.64 | 1.076009 | 1.292703
CLEML-31576 | 2025-09-22 | 103707-L-11 | 1485 | 23.5 | 0 | 4.35 | 0.14 | 0.76 | 0.023 | 0.11 | 0.055 | 0.012 | 94.55 | 35.69 | 39.48 | 7.57 | 15.18 | 0.24 | 0.15 | 0.28 | 0.2 | 0.48 | 0.61 | 1.106192 | 1.318296
CLEML-31599 | 2025-09-23 | 103708-L-27 | 1489 | 1.2 | 1.3 | 4.37 | 0.14 | 0.82 | 0.023 | 0.11 | 0.057 | 0.012 | 94.468 | 36.25 | 39.61 | 7.66 | 14.52 | 0.27 | 0.14 | 0.29 | 0.18 | 0.4 | 0.56 | 1.09269 | 1.304 |  | C | 22.3 | NA
CLEML-31603 | 2025-09-23 | 103709-L-21 | 1485 | 3.2 | 3.3 | 4.34 | 0.14 | 0.73 | 0.023 | 0.118 | 0.053 | 0.012 | 94.584 | 35.77 | 39.92 | 8.01 | 14.47 | 0.23 | 0.12 | 0.29 | 0.17 | 0.35 | 0.57 | 1.116019 | 1.33995 |  | A | 6.3 | 24.6 | 17.8 | 0.6 | 3.22 | 53.78 | 1.382022 | 41.98113 | 848.51
CLEML-31611 | 2025-09-23 | 103710-L-30 | 1469 | 5.05 | 5.15 | 4.18 | 0.13 | 0.47 | 0.032 | 0.099 | 0.042 | 0.013 | 95.034 | 36.22 | 39.36 | 7.84 | 14.46 | 0.3 | 0.17 | 0.29 | 0.19 | 0.43 | 0.64 | 1.086692 | 1.303147 |  | B | 14.5 | NA
CLEML-31616 | 2025-09-23 | 103711-L-23 | 1478 | 7 | 7.1 | 4.21 | 0.11 | 0.3 | 0.048 | 0.099 | 0.026 | 0.013 | 95.194 | 36.88 | 38.44 | 7.55 | 14.71 | 0.34 | 0.23 | 0.28 | 0.2 | 0.5 | 0.67 | 1.042299 | 1.247017
CLEML-31650 | 2025-09-23 | 103712-L-21 | 1480 | 9.2 | 9.3 | 4.16 | 0.12 | 0.44 | 0.04 | 0.096 | 0.037 | 0.013 | 95.094 | 37.64 | 38.06 | 7.48 | 14.37 | 0.38 | 0.22 | 0.28 | 0.22 | 0.55 | 0.69 | 1.011158 | 1.209883
CLEML-31670 | 2025-09-23 | 103713-L-23 | 1474 | 11.4 | 11.5 | 4.33 | 0.09 | 0.32 | 0.062 | 0.116 | 0.014 | 0.011 | 95.057 | 38.67 | 36.51 | 7.47 | 14.09 | 0.62 | 0.25 | 0.32 | 0.24 | 0.68 | 0.73 | 0.9441427 | 1.137316
CLEML-31682 | 2025-09-23 | 103714-L-20 | 1446 | 13.2 | 13.3 | 4.31 | 0.09 | 0.29 | 0.1 | 0.126 | 0.01 | 0.01 | 95.064 | 41.54 | 34.5 | 7.35 | 13.4 | 0.85 | 0.31 | 0.18 | 0.23 | 0.71 | 0.79 | 0.8305248 | 1.007463
CLEML-31718 | 2025-09-23 | 103715-L-14 | 1453 | 15.1 | 15.2 | 4.33 | 0.09 | 0.31 | 0.078 | 0.118 | 0.012 | 0.011 | 95.051 | 40.01 | 36.22 | 7.43 | 13.56 | 0.66 | 0.29 | 0.2 | 0.16 | 0.53 | 0.82 | 0.9052737 | 1.090977
CLEML-31729 | 2025-09-23 | 103716-L-23 | 1484 | 17.4 | 17.5 | 4.25 | 0.12 | 0.61 | 0.046 | 0.085 | 0.041 | 0.014 | 94.834 | 39.03 | 37.86 | 7.24 | 13.33 | 0.56 | 0.24 | 0.27 | 0.19 | 0.46 | 0.7 | 0.9700231 | 1.155521
CLEML-31741 | 2025-09-23 | 103717-L-24 | 1468 | 19.4 | 19.5 | 4.21 | 0.1 | 0.3 | 0.059 | 0.08 | 0.024 | 0.013 | 95.214 | 38.49 | 38.22 | 7.64 | 13.13 | 0.58 | 0.25 | 0.29 | 0.18 | 0.44 | 0.67 | 0.9929852 | 1.191478
CLEML-31763 | 2025-09-23 | 103718-L-15 | 1482 | 21.41 | 21.51 | 4.2 | 0.1 | 0.37 | 0.049 | 0.08 | 0.026 | 0.013 | 95.162 | 37.85 | 38.65 | 7.06 | 14.14 | 0.44 | 0.22 | 0.27 | 0.18 | 0.42 | 0.65 | 1.021136 | 1.207662
CLEML-31788 | 2025-09-23 | 103719-L-11 | 1466 | 23.55 | 0.05 | 4.2 | 0.1 | 0.28 | 0.067 | 0.081 | 0.024 | 0.012 | 95.236 | 37.87 | 38.35 | 7.03 | 14.35 | 0.45 | 0.24 | 0.28 | 0.19 | 0.47 | 0.65 | 1.012675 | 1.19831
CLEML-31796 | 2025-09-24 | 103720-L-01 | 1473 | 1.2 | 1.3 | 4.09 | 0.13 | 0.61 | 0.036 | 0.083 | 0.045 | 0.014 | 94.992 | 37.58 | 38.14 | 7.19 | 14.9 | 0.29 | 0.21 | 0.26 | 0.19 | 0.49 | 0.65 | 1.014902 | 1.206227 |  | C | 22.3 | 25 | 18.2 | 0.6 | 3.62 | 52.58 | 1.373626 | 42.12963 | 872.91
CLEML-31799 | 2025-09-24 | 103721-L-23 | 1497 | 3.05 | 3.15 | 4.15 | 0.12 | 0.66 | 0.027 | 0.087 | 0.054 | 0.014 | 94.888 | 36.97 | 38.93 | 7.63 | 14.66 | 0.23 | 0.14 | 0.28 | 0.16 | 0.34 | 0.56 | 1.053016 | 1.2594 |  | A | 6.3 | NA
CLEML-31808 | 2025-09-24 | 103722-L-12 | 1500 | 4.5 | 5 | 4.3 | 0.12 | 0.44 | 0.026 | 0.084 | 0.042 | 0.013 | 94.975 | 34.39 | 40.39 | 8.12 | 15.06 | 0.21 | 0.12 | 0.28 | 0.14 | 0.29 | 0.59 | 1.174469 | 1.410584 |  | B | 14.5 | 25.2 | 17.8 | 0.6 | 3.48 | 52.92 | 1.41573 | 41.39535 | 874.74
CLEML-31818 | 2025-09-24 | 103723-L-09 | 1481 | 7 | 7.1 | 4.21 | 0.14 | 0.32 | 0.021 | 0.083 | 0.036 | 0.015 | 95.175 | 35.78 | 40.55 | 7.55 | 14.13 | 0.22 | 0.18 | 0.27 | 0.17 | 0.35 | 0.67 | 1.133315 | 1.344326
CLEML-31858 | 2025-09-24 | 103724-L-28 | 1493 | 9.45 | 9.55 | 4.27 | 0.16 | 0.49 | 0.016 | 0.093 | 0.049 | 0.015 | 94.907 | 35.59 | 41.28 | 7.31 | 13.78 | 0.32 | 0.18 | 0.28 | 0.17 | 0.32 | 0.66 | 1.159876 | 1.365271
CLEML-31869 | 2025-09-24 | 103725-L-25 | 1486 | 11.2 | 11.3 | 4.22 | 0.12 | 0.27 | 0.028 | 0.08 | 0.029 | 0.014 | 95.239 | 35.6 | 40.44 | 7.95 | 13.74 | 0.41 | 0.2 | 0.3 | 0.18 | 0.37 | 0.7 | 1.135955 | 1.35927
CLEML-31883 | 2025-09-24 | 103726-L-24 | 1473 | 13.1 | 13.2 | 4.21 | 0.12 | 0.29 | 0.034 | 0.08 | 0.029 | 0.013 | 95.224 | 36.53 | 39.42 | 7.75 | 14.11 | 0.32 | 0.21 | 0.27 | 0.19 | 0.41 | 0.68 | 1.079113 | 1.291267
CLEML-31892 | 2025-09-24 | 103727-L-15 | 1480 | 14.5 | 15 | 4.25 | 0.13 | 0.43 | 0.034 | 0.085 | 0.034 | 0.014 | 95.023 | 37.5 | 39.79 | 7.25 | 13.22 | 0.35 | 0.24 | 0.27 | 0.19 | 0.42 | 0.66 | 1.061067 | 1.2544
CLEML-31917 | 2025-09-24 | 103728-L-18 | 1470 | 16.45 | 16.55 | 4.16 | 0.12 | 0.41 | 0.038 | 0.08 | 0.032 | 0.014 | 95.146 | 37.05 | 39.14 | 7.42 | 14.19 | 0.33 | 0.21 | 0.27 | 0.19 | 0.44 | 0.64 | 1.05641 | 1.25668
CLEML-31945 | 2025-09-24 | 103729-L-27 | 1468 | 18.4 | 18.5 | 4.2 | 0.13 | 0.28 | 0.041 | 0.083 | 0.026 | 0.014 | 95.226 | 37.19 | 39.09 | 6.96 | 14.55 | 0.3 | 0.23 | 0.26 | 0.19 | 0.44 | 0.67 | 1.051089 | 1.238236
CLEML-31951 | 2025-09-24 | 103730-L-19 | 1473 | 20.15 | 20.25 | 4.18 | 0.13 | 0.42 | 0.03 | 0.084 | 0.036 | 0.013 | 95.107 | 37.64 | 38.71 | 7.16 | 14.29 | 0.28 | 0.23 | 0.26 | 0.2 | 0.45 | 0.67 | 1.028427 | 1.21865
CLEML-31960 | 2025-09-24 | 103731-L-21 | 1472 | 22.2 | 22.3 | 4.36 | 0.13 | 0.53 | 0.027 | 0.091 | 0.044 | 0.014 | 94.804 | 36.15 | 39.22 | 7.85 | 14.68 | 0.28 | 0.18 | 0.26 | 0.18 | 0.39 | 0.7 | 1.084924 | 1.302075
CLEML-31977 | 2025-09-24 | 103732-L-01 | 1469 | 23.45 | 23.55 | 4.15 | 0.12 | 0.46 | 0.034 | 0.081 | 0.04 | 0.015 | 95.1 | 37.3 | 38.99 | 7.85 | 13.93 | 0.33 | 0.2 | 0.28 | 0.19 | 0.44 | 0.68 | 1.045308 | 1.255764
CLEML-31986 | 2025-09-25 | 103733-L-12 | 1481 | 1.1 | 1.2 | 4.16 | 0.11 | 0.39 | 0.042 | 0.08 | 0.033 | 0.013 | 95.172 | 37.9 | 38.05 | 7.8 | 13.75 | 0.45 | 0.22 | 0.28 | 0.22 | 0.52 | 0.7 | 1.003958 | 1.209763 |  | C | 22.3 | NA
CLEML-31992 | 2025-09-25 | 103734-L-13 | 1473 | 3.1 | 3.2 | 4.25 | 0.13 | 0.68 | 0.031 | 0.083 | 0.05 | 0.014 | 94.762 | 37.52 | 38.15 | 7.36 | 14.73 | 0.3 | 0.19 | 0.26 | 0.5 | 0.48 | 0.68 | 1.016791 | 1.212953 |  | A | 6.3 | 24.6 | 17.8 | 0.6 | 3.48 | 53.52 | 1.382022 | 41.98113 | 856.44
CLEML-32000 | 2025-09-25 | 103735-L-04 | 1468 | 5.2 | 5.3 | 4.17 | 0.11 | 0.33 | 0.047 | 0.08 | 0.029 | 0.013 | 95.221 | 37.21 | 38 | 7.69 | 14.81 | 0.35 | 0.19 | 0.28 | 0.2 | 0.47 | 0.69 | 1.021231 | 1.227896 |  | B | 14.5 | NA
CLEML-32025 | 2025-09-25 | 103736-L-19 | 1468 | 7.5 | 8 | 4.21 | 0.09 | 0.2 | 0.061 | 0.085 | 0.02 | 0.011 | 95.323 | 37.91 | 37.27 | 7.8 | 14.48 | 0.36 | 0.26 | 0.25 | 0.21 | 0.52 | 0.78 | 0.9831179 | 1.188868
CLEML-32042 | 2025-09-25 | 103737-L-14 | 1464 | 10.55 | 11.05 | 4.22 | 0.12 | 0.39 | 0.037 | 0.082 | 0.036 | 0.014 | 95.101 | 37.26 | 38.04 | 7.85 | 14.64 | 0.3 | 0.22 | 0.27 | 0.18 | 0.42 | 0.71 | 1.020934 | 1.231616
CLEML-32074 | 2025-09-25 | 103738-L-25 | 1469 | 12.5 | 13 | 4.21 | 0.13 | 0.27 | 0.036 | 0.082 | 0.03 | 0.013 | 95.229 | 36.72 | 38.41 | 8.25 | 14.22 | 0.44 | 0.23 | 0.28 | 0.17 | 0.47 | 0.79 | 1.046024 | 1.270697
CLEML-32082 | 2025-09-25 | 103739-L-25 | 1474 | 14.55 | 15.05 | 4.27 | 0.14 | 0.4 | 0.025 | 0.087 | 0.042 | 0.014 | 95.022 | 35.39 | 39.81 | 7.97 | 14.8 | 0.27 | 0.19 | 0.28 | 0.16 | 0.3 | 0.72 | 1.124894 | 1.350099
CLEML-32132 | 2025-09-25 | 103740-L-22 | 1492 | 17.1 | 17.2 | 4.26 | 0.16 | 0.66 | 0.017 | 0.092 | 0.061 | 0.014 | 94.736 | 35.19 | 40.75 | 7.73 | 14.4 | 0.26 | 0.18 | 0.28 | 0.15 | 0.27 | 0.67 | 1.157999 | 1.377664
CLEML-32169 | 2025-09-25 | 103741-L-18 | 1442 | 23.3 | 23.4 | 4.18 | 0.13 | 0.39 | 0.032 | 0.085 | 0.037 | 0.015 | 95.131 | 36.86 | 39.86 | 7.2 | 13.62 | 0.44 | 0.27 | 0.28 | 0.21 | 0.45 | 0.69 | 1.081389 | 1.276723
CLEML-32186 | 2025-09-26 | 103742-L-05 | 1473 | 0.5 | 1 | 4.44 | 0.14 | 0.75 | 0.02 | 0.093 | 0.056 | 0.012 | 94.489 | 35.9 | 40.56 | 7.58 | 13.56 | 0.55 | 0.19 | 0.31 | 0.19 | 0.39 | 1.02 | 1.129805 | 1.340947 |  | C | 22.3 | 24.8 | 18 | 0.6 | 3.62 | 52.98 | 1.377778 | 42.05607 | 866.81
CLEML-32192 | 2025-09-26 | 103743-L-19 | 1477 | 2.55 | 3.05 | 4.18 | 0.12 | 0.34 | 0.031 | 0.08 | 0.034 | 0.012 | 95.203 | 35.54 | 39.88 | 8.03 | 14.21 | 0.37 | 0.23 | 0.3 | 0.19 | 0.41 | 0.73 | 1.122116 | 1.348059 |  | A | 6.3 | NA
CLEML-32200 | 2025-09-26 | 103744-L-22 | 1474 | 4.25 | 4.35 | 4.23 | 0.13 | 0.26 | 0.032 | 0.086 | 0.031 | 0.014 | 95.217 | 36.23 | 39.34 | 8.3 | 13.8 | 0.28 | 0.24 | 0.27 | 0.21 | 0.46 | 0.77 | 1.08584 | 1.314932 |  | B | 14.5 | 25 | 17.6 | 0.4 | 3.48 | 53.52 | 1.42 | 41.31 | 868.64
CLEML-32205 | 2025-09-26 | 103745-L-07 | 1481 | 6.5 | 7 | 4.21 | 0.14 | 0.52 | 0.027 | 0.081 | 0.045 | 0.013 | 94.964 | 35.66 | 39.63 | 8.21 | 14.38 | 0.28 | 0.17 | 0.29 | 0.2 | 0.41 | 0.68 | 1.111329 | 1.341559
CLEML-32243 | 2025-09-26 | 103746-L-19 | 1467 | 9.23 | 9.33 | 4.21 | 0.15 | 0.52 | 0.031 | 0.088 | 0.045 | 0.014 | 94.942 | 35.81 | 39.3 | 8.36 | 14.39 | 0.24 | 0.22 | 0.27 | 0.19 | 0.37 | 0.75 | 1.097459 | 1.330913
CLEML-32251 | 2025-09-26 | 103747-L-14 | 1501 | 11.06 | 11.16 | 4.27 | 0.16 | 0.62 | 0.023 | 0.089 | 0.059 | 0.014 | 94.765 | 35.29 | 39.6 | 8.31 | 14.77 | 0.25 | 0.19 | 0.28 | 0.2 | 0.4 | 0.71 | 1.122131 | 1.357608
CLEML-32278 | 2025-09-26 | 103748-L-28 | 1497 | 13.2 | 13.3 | 4.26 | 0.15 | 0.56 | 0.025 | 0.093 | 0.05 | 0.014 | 94.848 | 35.22 | 39.48 | 8.33 | 14.88 | 0.3 | 0.2 | 0.28 | 0.17 | 0.33 | 0.7 | 1.120954 | 1.357467
CLEML-32288 | 2025-09-26 | 103749-L-11 | 1475 | 14.3 | 14.4 | 4.32 | 0.14 | 0.46 | 0.023 | 0.094 | 0.036 | 0.013 | 94.914 | 35.46 | 38.76 | 8.28 | 15.56 | 0.25 | 0.17 | 0.25 | 0.15 | 0.35 | 0.66 | 1.093063 | 1.326565
CLEML-32317 | 2025-09-26 | 103750-L-13 | 1477 | 16.1 | 16.2 | 4.33 | 0.14 | 0.44 | 0.044 | 0.095 | 0.019 | 0.012 | 94.92 | 35.92 | 38.33 | 8.39 | 15 | 0.36 | 0.25 | 0.28 | 0.16 | 0.39 | 0.81 | 1.067094 | 1.300668
CLEML-32323 | 2025-09-26 | 103751-L-17 | 1466 | 17.55 | 18.05 | 4.31 | 0.13 | 0.25 | 0.047 | 0.099 | 0.015 | 0.012 | 95.137 | 37.25 | 37.6 | 8.24 | 14.41 | 0.41 | 0.28 | 0.25 | 0.16 | 0.42 | 0.86 | 1.009396 | 1.230604
CLEML-32347 | 2025-09-26 | 103752-L-15 | 1463 | 19.4 | 19.5 | 4.16 | 0.13 | 0.37 | 0.044 | 0.087 | 0.033 | 0.013 | 95.163 | 37.14 | 38.45 | 7.83 | 14.31 | 0.28 | 0.25 | 0.29 | 0.19 | 0.42 | 0.73 | 1.035272 | 1.246096
CLEML-32374 | 2025-09-26 | 103753-L-07 | NA | 22.3 | 22.4 | 4.13 | 0.13 | 0.46 | 0.029 | 0.086 | 0.037 | 0.012 | 95.116 | 37.32 | 38.52 | 7.89 | 14.16 | 0.27 | 0.21 | 0.28 | 0.18 | 0.39 | 0.68 | 1.032154 | 1.243569
CLEML-32395 | 2025-09-26 | 103754-L-01 | 1471 | 0.2 | 0.3 | 4.16 | 0.15 | 0.49 | 0.037 | 0.089 | 0.04 | 0.015 | 95.019 | 37.21 | 38.08 | 8.09 | 14.36 | 0.34 | 0.24 | 0.28 | 0.18 | 0.41 | 0.69 | 1.023381 | 1.240795
CLEML-32402 | 2025-09-27 | 103755-L-19 | NA | 2.1 | 2.2 | 4.19 | 0.12 | 0.34 | 0.058 | 0.087 | 0.029 | 0.014 | 95.162 | 38.01 | 37.77 | 7.59 | 14.46 | 0.3 | 0.22 | 0.28 | 0.19 | 0.43 | 0.64 | 0.9936859 | 1.19337 |  | C | 22.3
CLEML-32404 | 2025-09-27 | 103756-L-17 | 1475 | 3.5 | 4 | 4.21 | 0.11 | 0.25 | 0.071 | 0.087 | 0.022 | 0.013 | 95.237 | 38.41 | 36.91 | 7.63 | 14.69 | 0.32 | 0.27 | 0.25 | 0.21 | 0.5 | 0.69 | 0.9609477 | 1.159594 |  | A | 6.3 | 24.6 | 17.8 | 0.6 | 3.62 | 53.38 | 1.382022 | 41.98113 | 860.71
CLEML-32413 | 2025-09-27 | 103757-L-13 | 1481 | 6.1 | 6.2 | 4.16 | 0.14 | 0.55 | 0.041 | 0.089 | 0.039 | 0.013 | 94.968 | 38.12 | 37.12 | 7.7 | 14.89 | 0.25 | 0.24 | 0.25 | 0.19 | 0.46 | 0.67 | 0.9737671 | 1.175761 |  | B | 14.3
CLEML-32437 | 2025-09-27 | 103758-L-18 | 1498 | 8.1 | 8.2 | 4.27 | 0.14 | 0.54 | 0.031 | 0.088 | 0.047 | 0.012 | 94.872 | 36.86 | 37.94 | 8.17 | 14.91 | 0.33 | 0.2 | 0.29 | 0.16 | 0.33 | 0.7 | 1.0293 | 1.25095
CLEML-32455 | 2025-09-26 | 103759-L-22 | 1455 | 10.2 | 10.3 | 4.35 | 0.11 | 0.18 | 0.069 | 0.115 | 0.01 | 0.011 | 95.155 | 36.71 | 37.32 | 8.42 | 14.65 | 0.56 | 0.31 | 0.27 | 0.17 | 0.44 | 0.91 | 1.016617 | 1.245982
CLEML-32473 | 2025-09-27 | 103760-L-24 | 1459 | 11.5 | 12 | 4.31 | 0.16 | 0.59 | 0.022 | 0.093 | 0.039 | 0.012 | 94.774 | 37.21 | 37.08 | 8.44 | 14.63 | 0.48 | 0.29 | 0.25 | 0.17 | 0.44 | 0.9 | 0.9965063 | 1.223327
CLEML-32489 | 2025-09-27 | 103761-L-18 | 1490 | 2.1 | 2.2 | 4.45 | 0.18 | 0.99 | 0.016 | 0.08 | 0.074 | 0.012 | 94.198 | 34.72 | 39.57 | 8.62 | 15.18 | 0.26 | 0.14 | 0.32 | 0.16 | 0.28 | 0.59 | 1.139689 | 1.387961
CLEML-32491 | 2025-09-27 | 103762-L-01 | 1485 | 15.05 | 15.15 | 4.37 | 0.16 | 0.52 | 0.019 | 0.093 | 0.039 | 0.011 | 94.788 | 35.21 | 39.02 | 8.57 | 15 | 0.25 | 0.18 | 0.33 | 0.17 | 0.33 | 0.66 | 1.108208 | 1.351605
CLEML-32525 | 2025-09-27 | 103763-L-01 | 1462 | 17.05 | 17.15 | 4.28 | 0.13 | 0.26 | 0.041 | 0.09 | 0.017 | 0.011 | 95.171 | 35.85 | 38.51 | 8.3 | 14.73 | 0.31 | 0.25 | 0.36 | 0.2 | 0.44 | 0.79 | 1.074198 | 1.305718
CLEML-32536 | 2025-09-27 | 103764-L-12 | 1476 | 18.3 | 18.4 | 4.33 | 0.16 | 0.55 | 0.019 | 0.096 | 0.038 | 0.013 | 94.794 | 35.65 | 39.86 | 8.04 | 14.09 | 0.26 | 0.22 | 0.35 | 0.19 | 0.49 | 0.69 | 1.118093 | 1.343619
CLEML-32541 | 2025-09-27 | 103765-L-05 | 1495 | 20.2 | 20.3 | 4.45 | 0.16 | 0.79 | 0.013 | 0.106 | 0.053 | 0.012 | 94.416 | 35.05 | 40.34 | 7.78 | 14.78 | 0.17 | 0.15 | 0.33 | 0.16 | 0.31 | 0.59 | 1.150927 | 1.372896
CLEML-32550 | 2025-09-27 | 103766-L-25 | 1485 | 21.3 | 21.4 | 4.49 | 0.45 | 0.55 | 0.017 | 0.09 | 0.041 | 0.011 | 94.351 | 35.21 | 39.53 | 8.2 | 14.97 | 0.22 | 0.16 | 0.336 | 0.17 | 0.33 | 0.62 | 1.122692 | 1.355581
CLEML-32559 | 2025-09-27 | 103767-L-14 | 1471 | 0.06 | 0.16 | 4.43 | 0.16 | 0.66 | 0.016 | 0.102 | 0.049 | 0.012 | 94.571 | 35.54 | 39.07 | 8.22 | 14.91 | 0.18 | 0.19 | 0.342 | 0.2 | 0.39 | 0.71 | 1.099325 | 1.330613
CLEML-32577 | 2025-09-28 | 103768-L-11 | 1493 | 1.26 | 1.36 | 4.49 | 0.17 | 0.76 | 0.013 | 0.101 | 0.057 | 0.011 | 94.398 | 35.21 | 39.44 | 8.27 | 14.95 | 0.22 | 0.17 | 0.336 | 0.18 | 0.34 | 0.63 | 1.120136 | 1.355013 |  | C | 22.3 | 25 | 17.6 | 0.6 | 3.48 | 53.32 | 1.420455 | 41.31455 | 868.64
CLEML-32585 | 2025-09-28 | 103769-L-30 | 1473 | 3.32 | 3.42 | 4.36 | 0.12 | 0.22 | 0.047 | 0.083 | 0.013 | 0.01 | 95.147 | 36.19 | 38.2 | 8.2 | 14.61 | 0.37 | 0.27 | 0.31 | 0.23 | 0.53 | 0.8 | 1.05554 | 1.282122 |  | A | 6.3 | NA
CLEML-32589 | 2025-09-28 | 103770-L-05 | 1478 | 4.32 | 4.41 | 4.28 | 0.16 | 0.57 | 0.017 | 0.089 | 0.043 | 0.011 | 94.83 | 36.18 | 38.78 | 8.24 | 14.43 | 0.18 | 0.21 | 0.341 | 0.21 | 0.46 | 0.72 | 1.071863 | 1.299613 |  | A | 14.3 | 25.4 | 17.4 | 0.6 | 3.48 | 53.12 | 1.45977 | 40.65421 | 880.84
CLEML-32596 | 2025-09-28 | 103771-L-12 | 1473 | 6.5 | 7 | 4.42 | 0.16 | 1.02 | 0.011 | 0.107 | 0.064 | 0.01 | 94.208 | 35.76 | 38.82 | 8.18 | 15.15 | 0.23 | 0.14 | 0.31 | 0.19 | 0.42 | 0.59 | 1.08557 | 1.314318
CLEML-32637 | 2025-09-28 | 103772-L-09 | 1481 | 8 | 8.1 | 4.41 | 0.14 | 0.5 | 0.031 | 0.091 | 0.032 | 0.011 | 94.785 | 36.4 | 38.72 | 7.67 | 14.83 | 0.25 | 0.22 | 0.34 | 0.2 | 0.42 | 0.69 | 1.063736 | 1.274451
CLEML-32651 | 2025-09-28 | 103773-L-25 | 1473 | 9.1 | 9.2 | 4.31 | 0.14 | 0.36 | 0.035 | 0.084 | 0.023 | 0.012 | 95.036 | 36.73 | 38.68 | 7.51 | 14.51 | 0.34 | 0.24 | 0.35 | 0.21 | 0.43 | 0.74 | 1.05309 | 1.257555
CLEML-32662 | 2025-09-28 | 103774-L-07 | 1476 | 11.1 | 11.2 | 4.34 | 0.15 | 0.41 | 0.027 | 0.092 | 0.029 | 0.013 | 94.939 | 36.53 | 38.55 | 7.49 | 14.87 | 0.4 | 0.23 | 0.35 | 0.21 | 0.42 | 0.72 | 1.055297 | 1.260334
CLEML-32680 | 2025-09-28 | 103775-L-25 | 1478 | 13 | 13.1 | 4.39 | 0.16 | 0.54 | 0.027 | 0.101 | 0.038 | 0.012 | 94.732 | 36.81 | 38.7 | 7.59 | 14.59 | 0.21 | 0.21 | 0.35 | 0.2 | 0.39 | 0.7 | 1.051345 | 1.257539
CLEML-32691 | 2025-09-28 | 103776-L-27 | 1466 | 14.5 | 15 | 4.32 | 0.12 | 0.29 | 0.059 | 0.081 | 0.015 | 0.009 | 95.106 | 37.51 | 37.22 | 7.65 | 14.68 | 0.55 | 0.3 | 0.33 | 0.22 | 0.51 | 0.78 | 0.9922687 | 1.196214
CLEML-32723 | 2025-09-28 | 103777-L-01 | 1464 | 16.55 | 17.05 | 4.25 | 0.15 | 0.59 | 0.026 | 0.088 | 0.037 | 0.014 | 94.845 | 37.21 | 38.41 | 7.47 | 14.46 | 0.26 | 0.23 | 0.34 | 0.21 | 0.46 | 0.7 | 1.032249 | 1.233002
CLEML-32735 | 2025-09-28 | 103778-L-04 | 1474 | 7 | 7.1 | 4.33 | 0.16 | 0.49 | 0.026 | 0.088 | 0.032 | 0.012 | 94.862 | 37.41 | 38.19 | 7.44 | 14.5 | 0.26 | 0.23 | 0.32 | 0.21 | 0.49 | 0.71 | 1.02085 | 1.219727
CLEML-32747 | 2025-09-28 | 103779-L-14 | NA | 21.05 | 21.15 | 4.32 | 0.13 | 0.26 | 0.044 | 0.084 | 0.015 | 0.011 | 95.136 | 36.9 | 38.13 | 7.73 | 14.37 | 0.39 | 0.3 | 0.35 | 0.22 | 0.56 | 0.8 | 1.033333 | 1.242818
CLEML-32753 | 2025-09-28 | 103780-L-09 | 1494 | 23.5 | 23.59 | 4.47 | 0.17 | 0.8 | 0.014 | 0.104 | 0.055 | 0.011 | 94.376 | 35.89 | 39.07 | 8.04 | 14.82 | 0.18 | 0.18 | 0.345 | 0.18 | 0.41 | 0.63 | 1.088604 | 1.312622
CLEML-32773 | 2025-09-29 | 103781-L-15 | 1463 | 1.32 | 1.42 | 4.34 | 0.13 | 0.26 | 0.05 | 0.085 | 0.014 | 0.01 | 95.111 | 36.4 | 38.03 | 8 | 14.59 | 0.49 | 0.3 | 0.335 | 0.23 | 0.59 | 0.76 | 1.04478 | 1.26456 |  | C | 22.3 | NA
CLEML-32782 | 2025-09-29 | 103782-L-30 | 1470 | 3 | 3.11 | 4.32 | 0.16 | 0.36 | 0.03 | 0.092 | 0.027 | 0.011 | 95 | 37.14 | 37.51 | 7.94 | 14.67 | 0.32 | 0.27 | 0.337 | 0.23 | 0.48 | 0.77 | 1.009962 | 1.223748 |  | A | 6.3 | 25.6 | 17.8 | 0.4 | 3.62 | 52.58 | 1.438202 | 41.01382 | 891.21
CLEML-32790 | 2025-09-29 | 103783-L-13 | 1481 | 5.46 | 5.56 | 4.35 | 0.16 | 0.42 | 0.021 | 0.089 | 0.034 | 0.01 | 94.916 | 36.29 | 38.3 | 8.24 | 14.8 | 0.22 | 0.22 | 0.35 | 0.19 | 0.44 | 0.71 | 1.055387 | 1.282447 |  | B | 14.3 | NA
CLEML-32796 | 2025-09-29 | 103784-L-04 | 1460 | 7.5 | 8 | 4.32 | 0.14 | 0.3 | 0.038 | 0.085 | 0.019 | 0.011 | 95.087 | 36.52 | 38.2 | 8.03 | 14.61 | 0.35 | 0.28 | 0.35 | 0.2 | 0.4 | 0.75 | 1.046002 | 1.265882
CLEML-32829 | 2025-09-29 | 103785-L-30 | 1471 | 10.25 | 10.35 | 4.34 | 0.14 | 0.3 | 0.039 | 0.087 | 0.018 | 0.011 | 95.065 | 36.58 | 38.22 | 7.97 | 14.57 | 0.36 | 0.3 | 0.36 | 0.19 | 0.42 | 0.76 | 1.044833 | 1.262712
CLEML-32843 | 2025-09-29 | 103786-L-28 | 1475 | 11.5 | 12 | 4.34 | 0.15 | 0.32 | 0.031 | 0.085 | 0.024 | 0.009 | 95.041 | 36.71 | 38.47 | 8.09 | 14.3 | 0.27 | 0.26 | 0.37 | 0.18 | 0.37 | 0.74 | 1.047943 | 1.268319
CLEML-32862 | 2025-09-29 | 103787-L-25 | 1470 | 13.1 | 13.2 | 4.37 | 0.16 | 0.43 | 0.031 | 0.091 | 0.031 | 0.01 | 94.877 | 36.78 | 38.31 | 8.12 | 14.32 | 0.32 | 0.25 | 0.37 | 0.18 | 0.37 | 0.73 | 1.041599 | 1.262371
CLEML-32870 | 2025-09-29 | 103788-L-07 | 1470 | 15.05 | 15.15 | 4.12 | 0.16 | 0.3 | 0.029 | 0.087 | 0.03 | 0.008 | 95.266 | 36.25 | 38.88 | 8.42 | 14.06 | 0.24 | 0.26 | 0.36 | 0.18 | 0.36 | 0.73 | 1.072552 | 1.304828
CLEML-32900 | 2025-09-29 | 103789-L-05 | 1480 | 16.45 | 16.55 | 4.1 | 0.16 | 0.35 | 0.026 | 0.088 | 0.033 | 0.008 | 95.235 | 36.45 | 38.78 | 8.35 | 14.03 | 0.24 | 0.25 | 0.36 | 0.19 | 0.37 | 0.73 | 1.063923 | 1.293004
CLEML-32916 | 2025-09-29 | 103790-L-11 | 1471 | 18.35 | 18.45 | 4.12 | 0.14 | 0.24 | 0.038 | 0.083 | 0.021 | 0.008 | 95.35 | 36.25 | 39.05 | 7.98 | 14.02 | 0.38 | 0.29 | 0.35 | 0.2 | 0.47 | 0.74 | 1.077241 | 1.297379
CLEML-32927 | 2025-09-29 | 103791-L-13 | 1463 | 20.3 | 20.4 | 4.13 | 0.15 | 0.29 | 0.032 | 0.086 | 0.027 | 0.008 | 95.277 | 36.87 | 38.28 | 8.09 | 13.89 | 0.38 | 0.33 | 0.34 | 0.21 | 0.54 | 0.8 | 1.038242 | 1.257662
CLEML-32931 | 2025-09-29 | 103792-L-11 | 1497 | 22.5 | 23 | 4.2 | 0.16 | 0.36 | 0.028 | 0.088 | 0.034 | 0.009 | 95.121 | 36.24 | 39.03 | 8.17 | 14.21 | 0.26 | 0.25 | 0.34 | 0.18 | 0.38 | 0.68 | 1.076987 | 1.302428
CLEML-32948 | 2025-09-29 | 103793-L-11 | 1485 | 0.5 | 1 | 4.16 | 0.14 | 0.27 | 0.035 | 0.085 | 0.023 | 0.01 | 95.277 | 36.53 | 39.24 | 8.01 | 13.81 | 0.28 | 0.23 | 0.36 | 0.19 | 0.4 | 0.7 | 1.074186 | 1.293457
CLEML-32957 | 2025-09-30 | 103794-L-27 | 1466 | 1.3 | 1.4 | 4.18 | 0.12 | 0.12 | 0.053 | 0.083 | 0.013 | 0.009 | 95.422 | 36.86 | 38.56 | 8 | 13.91 | 0.37 | 0.31 | 0.33 | 0.21 | 0.44 | 0.75 | 1.04612 | 1.263158 |  | C | 10.5 | 25.8 | 17.4 | 0.6 | 3.35 | 52.85 | 1.482759 | 40.27778 | 889.075
CLEML-32960 | 2025-09-30 | 103795-L-12 | 1463 | 3.1 | 3.2 | 4.09 | 0.16 | 0.43 | 0.036 | 0.086 | 0.027 | 0.009 | 95.162 | 36.84 | 38.99 | 8.1 | 13.49 | 0.27 | 0.29 | 0.34 | 0.2 | 0.45 | 0.76 | 1.05836 | 1.27823 |  | A | 6.3 | NA
CLEML-32966 | 2025-09-30 | 103796-L-13 | 1476 | 5 | 5.1 | 4.31 | 0.17 | 0.55 | 0.022 | 0.096 | 0.045 | 0.009 | 94.798 | 36.65 | 39 | 8.12 | 13.9 | 0.24 | 0.23 | 0.34 | 0.19 | 0.4 | 0.67 | 1.06412 | 1.285675 |  | B | 14.3 | 25.6 | 17 | 0.6 | 3.62 | 53.18 | 1.505882 | 39.9061 | 891.21
CLEML-32971 | 2025-09-30 | 103797-L-12 | 1474 | 6.5 | 7 | 4.25 | 0.16 | 0.36 | 0.027 | 0.09 | 0.033 | 0.008 | 95.072 | 36.25 | 38.92 | 8.21 | 14.21 | 0.28 | 0.26 | 0.37 | 0.19 | 0.42 | 0.69 | 1.073655 | 1.300138
CLEML-33016 | 2025-09-30 | 103798-L-04 | 1486 | 9 | 9.1 | 4.18 | 0.16 | 0.33 | 0.03 | 0.089 | 0.029 | 0.009 | 95.173 | 36.64 | 38.76 | 8.1 | 14.04 | 0.26 | 0.25 | 0.36 | 0.19 | 0.41 | 0.72 | 1.05786 | 1.27893
CLEML-33030 | 2025-09-30 | 103799-L-28 | 1474 | 11 | 11.1 | 4.14 | 0.17 | 0.43 | 0.026 | 0.091 | 0.036 | 0.008 | 95.099 | 36.57 | 38.58 | 8.1 | 14.24 | 0.32 | 0.3 | 0.35 | 0.21 | 0.46 | 0.71 | 1.054963 | 1.276456
CLEML-33035 | 2025-09-30 | 103800-L-30 | 1480 | 12.26 | 12.36 | 4.36 | 0.19 | 0.61 | 0.021 | 0.099 | 0.046 | 0.008 | 94.666 | 36.3 | 39.4 | 8.04 | 13.92 | 0.24 | 0.24 | 0.35 | 0.19 | 0.42 | 0.64 | 1.085399 | 1.306887
CLEML-33053 | 2025-09-30 | 103801-L-04 | 1495 | 14.1 | 14.2 | 4.27 | 0.18 | 0.63 | 0.019 | 0.096 | 0.047 | 0.008 | 94.75 | 36.4 | 39.51 | 8.07 | 13.87 | 0.21 | 0.2 | 0.34 | 0.19 | 0.39 | 0.58 | 1.08544 | 1.307143
CLEML-33081 | 2025-09-30 | 103802-L-12 | 1479 | 16 | 16.1 | 4.15 | 0.16 | 0.62 | 0.015 | 0.09 | 0.042 | 0.004 | 94.919 | 35.65 | 40.02 | 8.15 | 14.03 | 0.22 | 0.19 | 0.34 | 0.19 | 0.4 | 0.55 | 1.122581 | 1.351192
CLEML-33085 | 2025-09-30 | 103803-L-04 | 1484 | 18.1 | 18.2 | 4.37 | 0.18 | 0.77 | 0.018 | 0.099 | 0.05 | 0.008 | 94.505 | 35.86 | 39.69 | 8.19 | 14.16 | 0.27 | 0.2 | 0.29 | 0.19 | 0.44 | 0.61 | 1.106804 | 1.335192
CLEML-33096 | 2025-09-30 | 103804-L-28 | 1471 | 20.1 | 20.2 | 4.26 | 0.2 | 0.75 | 0.017 | 0.104 | 0.053 | 0.009 | 94.607 | 35.66 | 39.59 | 8.37 | 13.99 | 0.42 | 0.21 | 0.31 | 0.2 | 0.49 | 0.65 | 1.110208 | 1.344924
CLEML-33111 | 2025-09-30 | 103805-L-07 | 1465 | 21.3 | 21.4 | 4.16 | 0.17 | 0.48 | 0.021 | 0.09 | 0.04 | 0.009 | 95.03 | 36.25 | 38.8 | 8.1 | 14.27 | 0.33 | 0.27 | 0.3 | 0.24 | 0.54 | 0.69 | 1.070345 | 1.293793
CLEML-33120 | 2025-09-30 | 103806-L-14 | 1464 | 23.4 | 23.5 | 4.13 | 0.15 | 0.36 | 0.028 | 0.087 | 0.03 | 0.009 | 95.206 | 36.44 | 38.81 | 8.08 | 13.88 | 0.41 | 0.26 | 0.32 | 0.21 | 0.48 | 0.74 | 1.065038 | 1.286773
| MIN |  | 1406 |  |  | 3.92 | 0.08 | 0.12 | 0.011 | 0.074 | 0.01 | 0.004 | 94.036 | 33.46 | 34.5 | 6.06 | 13 | 0.17 | 0.08 | 0.18 | 0.1185708 | 0.27 | 0.37 | 0.8305248 | 1.007463 |  |  |  | 24.4 | 17 | 0.4 | 3.22 | 51.71 | 1.336957 | 39.9061 | 848.51
| MAX |  | 1525 |  |  | 4.49 | 0.45 | 1.67 | 0.133 | 0.126 | 0.097 | 0.032 | 95.422 | 41.54 | 41.28 | 8.62 | 18.66 | 0.85 | 0.33 | 0.3884211 | 0.5 | 0.75 | 1.090728 | 1.207353 | 1.411536 |  |  |  | 26.2 | 18.4 | 0.6 | 3.89 | 54.45 | 1.505882 | 42.7907 | 911.645
| AVG |  | 1475.617 |  |  | 4.236946 | 0.1264865 | 0.4936486 | 0.03895135 | 0.09090811 | 0.04216757 | 0.01260541 | 94.95829 | 36.2475 | 39.02914 | 7.151422 | 15.29448 | 0.3350201 | 0.1922752 | 0.2831768 | 0.1916661 | 0.4450699 | 0.6929856 | 1.078004 | 1.275406 |  |  |  | 24.98222 | 17.92889 | 0.56 | 3.464222 | 53.06467 | 1.394069 | 41.78149 | 867.6166
| STD.DEVIATION |  | 14.35499 |  |  | 0.08847778 | 0.02739021 | 0.2224608 | 0.0192177 | 0.009352604 | 0.01643016 | 0.002451917 | 0.2520952 | 1.006481 | 0.9507295 | 0.6413706 | 1.255007 | 0.10545 | 0.04933048 | 0.03416278 | 0.02832381 | 0.06999076 | 0.09969907 | 0.04983656 | 0.05791935 |  |  |  | 0.3995958 | 0.3494295 | 0.08090398 | 0.1547357 | 0.4837101 | 0.04114235 | 0.706894 | 14.48351

## AUG-25
HOT METAL- BF-01 (SUBMITTED SAMPLE BY BF-01)
[6 empty] | CHEMICAL ANALYSIS | [7 empty] | SLAG ANALYSIS | [10 empty] | BF Gas Analysis
EML LAB SAMPLE ID | DATE | CAST NO(Ladle No.) | H.M.T. | RECD TIME | REPO TIME | %C | %Mn | %Si | %S | %P | %Ti | %Cr | %Fe | %SiO2 | %CaO | %MgO | %Al2O3 | %FeO | %MnO | %S | %Na2O | %K2O | %TiO2 | BASICITY | T.BASICITY | %P | Shift | Time | %CO | %CO2 | %O2 | %H2 | %N2 | C0/CO2 | ŋ CO | GCV KCAL/NM3 | REMARKS
|  | SPECIFICATION | >1480⁰C |  |  |  |  | < 0.80 % [EFFECT FROM 01.06.2020 ONWORDS] | < 0.050 %
CLEML-21821 | 2025-08-01 | 103045-L-02 | 1505 | 1.3 | 1.4 | 4.32 | 0.14 | 1.09 | 0.027 | 0.089 | 0.075 | 0.015 | 94.244 | 35.80373 | 39.2094 | 7.458817 | 15.32719 | 0.259855 | 0.1417649 | 0.3847499 | 0.22 | 0.48 | 0.5773982 | 1.09512 | 1.303446 |  | C | 22.3 | NR
CLEML-21827 | 2025-08-01 | 103046-L-01 | 1488 | 2.55 | 3.05 | 4.18 | 0.14 | 0.57 | 0.038 | 0.082 | 0.046 | 0.017 | 94.927 | 36.74522 | 37.42991 | 6.910058 | 16.29317 | 0.2605236 | 0.2233466 | 0.358187 | 0.22 | 0.48 | 0.6556034 | 1.018633 | 1.206687 |  | A | 6.5 | 24.8 | 18.6 | 0.6 | 3.35 | 52.65 | 1.333333 | 42.85714 | 858.575
CLEML-21830 | 2025-08-01 | 103047-L-13 | 1482 | 4 | 4.1 | 4.16 | 0.14 | 0.51 | 0.042 | 0.08 | 0.039 | 0.016 | 95.013 | 36.62252 | 38.18016 | 7.068319 | 15.49326 | 0.2601548 | 0.2128926 | 0.3714368 | 0.21 | 0.49 | 0.6894984 | 1.042532 | 1.235537
CLEML-21837 | 2025-08-01 | 103048-L-25 | 1486 | 5.4 | 5.5 | 4.3 | 0.19 | 1.17 | 0.016 | 0.096 | 0.087 | 0.016 | 94.125 | 35.59741 | 39.35236 | 7.233234 | 15.60871 | 0.2600423 | 0.1722672 | 0.3575253 | 0.2140977 | 0.4717283 | 0.6126225 | 1.105484 | 1.30868
CLEML-21861 | 2025-08-01 | 103049-L-01 | 1493 | 6.45 | 6.55 | 4.31 | 0.15 | 0.63 | 0.034 | 0.082 | 0.054 | 0.016 | 94.724 | 35.4766 | 39.35193 | 7.378173 | 15.38635 | 0.2599706 | 0.1924808 | 0.384921 | 0.21 | 0.5 | 0.6681311 | 1.109236 | 1.317209
CLEML-21863 | 2025-08-01 | 103050-L-16 | 1472 | 7.55 | 8.05 | 4.24 | 0.14 | 0.33 | 0.054 | 0.083 | 0.027 | 0.016 | 95.11 | 36.22405 | 37.97783 | 7.014173 | 16.01104 | 0.240447 | 0.2740657 | 0.3581328 | 0.22 | 0.51 | 0.746159 | 1.048415 | 1.242048
CLEML-21872 | 2025-08-01 | 103051-L-23 | 1475 | 10.2 | 10.3 | 4.24 | 0.18 | 0.95 | 0.024 | 0.095 | 0.073 | 0.015 | 94.423 | 35.78698 | 38.56977 | 7.293508 | 15.98348 | 0.2603201 | 0.1825954 | 0.3579072 | 0.2256067 | 0.5338277 | 0.6759984 | 1.07776 | 1.281563
CLEML-21891 | 2025-08-01 | 103052-L-17 | 1497 | 11 | 11.1 | 4.31 | 0.17 | 0.55 | 0.036 | 0.09 | 0.048 | 0.015 | 94.781 | 35.1877 | 38.69356 | 7.309655 | 16.44161 | 0.260521 | 0.2334964 | 0.3719597 | 0.2144918 | 0.4725966 | 0.7044179 | 1.099633 | 1.307366
CLEML-21915 | 2025-08-01 | 103053-L-23 | 1434 | 14.5 | 15 | 4.21 | 0.15 | 0.45 | 0.053 | 0.081 | 0.041 | 0.017 | 94.998 | 36.24 | 37.84 | 7.2 | 16.13 | 0.22 | 0.3 | 0.41 | 0.24 | 0.54 | 0.72 | 1.04 | 1.24
CLEML-21956 | 2025-08-01 | 103054-L-22 | 1473 | 16.4 | 16.5 | 4.25 | 0.17 | 0.71 | 0.032 | 0.092 | 0.058 | 0.016 | 94.672 | 36.31 | 38.08 | 7.27 | 15.93 | 0.26 | 0.25 | 0.39 | 0.23 | 0.49 | 0.68 | 1.05 | 1.25
CLEML-21961 | 2025-08-01 | 103055-L-22 | 1467 | 18.5 | 19 | 4.19 | 0.15 | 0.42 | 0.038 | 0.088 | 0.034 | 0.02 | 95.06 | 36.94 | 37.6 | 7.12 | 15.88 | 0.24 | 0.29 | 0.39 | 0.24 | 0.41 | 0.7 | 1.017867 | 1.210612
CLEML-21976 | 2025-08-01 | 103056-L-10 | 1464 | 20.2 | 20.3 | 4.25 | 0.16 | 0.36 | 0.044 | 0.086 | 0.032 | 0.016 | 95.052 | 36.46 | 38.41 | 7.37 | 15.24 | 0.24 | 0.31 | 0.4 | 0.2 | 0.5 | 0.72 | 1.053483 | 1.255623
CLEML-21991 | 2025-08-01 | 103057-L-17 | 1454 | 22.45 | 22.55 | 4.24 | 0.15 | 0.33 | 0.057 | 0.088 | 0.028 | 0.016 | 95.091 | 36.77369 | 37.83554 | 7.250791 | 15.53659 | 0.240273 | 0.3550133 | 0.3854024 | 0.22 | 0.47 | 0.7525875 | 1.028875 | 1.226048
CLEML-21993 | 2025-08-01 | 103058-L-09 | 1470 | 23.1 | 23.2 | 4.26 | 0.18 | 0.61 | 0.031 | 0.093 | 0.052 | 0.015 | 94.759 | 36.36144 | 38.03602 | 7.22166 | 15.92613 | 0.2603821 | 0.304398 | 0.3855302 | 0.2143774 | 0.4620762 | 0.7179836 | 1.046054 | 1.244662
CLEML-21997 | 2025-08-01 | 103059-L-10 | 1472 | 0.1 | 0.2 | 4.43 | 0.17 | 0.6 | 0.042 | 0.094 | 0.048 | 0.015 | 94.601 | 36.8299 | 37.56971 | 7.119188 | 16.08063 | 0.2404421 | 0.2943609 | 0.3856736 | 0.2144571 | 0.4622481 | 0.6833841 | 1.020087 | 1.213386
CLEML-22016 | 2025-08-02 | 103060-L-01 | 1476 | 1.1 | 1.2 | 4.4 | 0.15 | 0.61 | 0.047 | 0.09 | 0.047 | 0.013 | 94.643 | 36.8037 | 37.32303 | 7.153503 | 16.34914 | 0.2605797 | 0.2741662 | 0.3858229 | 0.2145401 | 0.4418746 | 0.6836485 | 1.014111 | 1.20848 |  | C | 22.3 | 25 | 18.2 | 0.6 | 3.22 | 52.98 | 1.373626 | 42.12963 | 860.71
CLEML-22018 | 2025-08-02 | 103061-L-27 | 1462 | 2.35 | 2.45 | 4.19 | 0.13 | 0.29 | 0.068 | 0.08 | 0.019 | 0.012 | 95.211 | 37.02869 | 36.87546 | 7.073684 | 16.39417 | 0.2206259 | 0.3759398 | 0.3998476 | 0.22 | 0.48 | 0.7399105 | 0.9958618 | 1.186894 |  | A | 6.5 | NA
CLEML-22022 | 2025-08-02 | 103062-L-16 | 1461 | 3.25 | 3.35 | 4.31 | 0.18 | 0.62 | 0.043 | 0.088 | 0.047 | 0.015 | 94.697 | 36.79186 | 37.53038 | 7.09862 | 16.01176 | 0.2404578 | 0.3349842 | 0.3856988 | 0.23 | 0.47 | 0.7252713 | 1.020073 | 1.213013 |  | B | 2.3 | 24.6 | 18.2 | 0.6 | 3.22 | 53.38 | 1.351648 | 42.52336 | 848.51
CLEML-22032 | 2025-08-02 | 103063-L-10 | 1453 | 5.45 | 5.55 | 4.17 | 0.15 | 0.47 | 0.062 | 0.08 | 0.024 | 0.014 | 95.03 | 36.45199 | 37.36699 | 7.136868 | 16.5342 | 0.2406837 | 0.3251383 | 0.399849 | 0.2146726 | 0.4627125 | 0.7468936 | 1.025102 | 1.22089
CLEML-22064 | 2025-08-02 | 103064-L-29 | 1440 | 8.2 | 8.3 | 4.25 | 0.14 | 0.19 | 0.074 | 0.091 | 0.016 | 0.014 | 95.225 | 36.5909 | 37.62568 | 7.151447 | 15.90742 | 0.2204271 | 0.4365095 | 0.3994874 | 0.2370551 | 0.5239332 | 0.76714 | 1.028279 | 1.223723
CLEML-22085 | 2025-08-02 | 103065-L-02 | 1458 | 10.4 | 10.5 | 4.25 | 0.17 | 0.36 | 0.042 | 0.093 | 0.034 | 0.015 | 95.036 | 36.2313 | 38.27747 | 7.211395 | 15.74321 | 0.2403609 | 0.385584 | 0.3855434 | 0.2031013 | 0.4312859 | 0.7807467 | 1.056475 | 1.255513
CLEML-22100 | 2025-08-02 | 103066-L-19 | 1462 | 13 | 13.1 | 4.25 | 0.17 | 0.39 | 0.042 | 0.087 | 0.036 | 0.015 | 95.01 | 36.98303 | 38.13533 | 7.069677 | 15.41767 | 0.2602048 | 0.3041908 | 0.3715082 | 0.2029561 | 0.4309775 | 0.7244607 | 1.031158 | 1.222318
CLEML-22130 | 2025-08-02 | 103067-L-22 | 1477 | 15.1 | 15.2 | 4.22 | 0.17 | 0.84 | 0.025 | 0.092 | 0.064 | 0.013 | 94.576 | 35.44 | 39.53 | 7.42 | 15.32 | 0.26 | 0.25 | 0.38 | 0.21 | 0.4 | 0.68 | 1.12 | 1.32
CLEML-22138 | 2025-08-02 | 103068-L-16 | 1471 | 17 | 17.1 | 4.4 | 0.16 | 0.6 | 0.037 | 0.101 | 0.049 | 0.014 | 94.639 | 35.93905 | 39.90752 | 7.656633 | 14.19769 | 0.2594485 | 0.2325351 | 0.3978676 | 0.2023662 | 0.4092618 | 0.6876266 | 1.110422 | 1.323467
CLEML-22155 | 2025-08-02 | 103069-L-13 | 1480 | 19 | 19.1 | 4.46 | 0.18 | 0.88 | 0.028 | 0.096 | 0.066 | 0.013 | 94.277 | 35.71 | 39.08 | 7.5 | 15.45 | 0.2594485 | 0.22 | 0.39 | 0.2023662 | 0.42 | 0.67 | 1.094371 | 1.304397
CLEML-22170 | 2025-08-02 | 103070-L-24 | 1496 | 21.10. | 21.2 | 4.39 | 0.18 | 0.93 | 0.021 | 0.096 | 0.078 | 0.013 | 94.292 | 35.16 | 39.41 | 7.76 | 15.47 | 0.2594485 | 0.18 | 0.4 | 0.2023662 | 0.41 | 0.63 | 1.12 | 1.34
CLEML-22178 | 2025-08-02 | 103071-L-22 | 1476 | 23.45 | 23.55 | 4.35 | 0.19 | 0.55 | 0.026 | 0.099 | 0.051 | 0.015 | 94.719 | 35.04933 | 38.8627 | 7.495326 | 16.25015 | 0.2603945 | 0.2232358 | 0.3855486 | 0.2143876 | 0.4518293 | 0.6971046 | 1.11 | 1.32
CLEML-22195 | 2025-08-03 | 103072-L-16 | 1501 | 1.1 | 1.2 | 4.3 | 0.18 | 0.57 | 0.021 | 0.094 | 0.051 | 0.011 | 94.773 | 35.61668 | 38.8627 | 7.495326 | 16.25015 | 0.2603945 | 0.2232358 | 0.3855486 | 0.2143876 | 0.4518293 | 0.6971046 | 1.091138 | 1.301582 |  | C | 22.3 | NA
CLEML-22201 | 2025-08-03 | 103073-L-02 | 1462 | 2.1 | 2.2 | 4.47 | 0.2 | 0.66 | 0.023 | 0.104 | 0.057 | 0.014 | 94.472 | 35.64523 | 39.51322 | 7.601994 | 14.84047 | 0.2597289 | 0.2429075 | 0.3982975 | 0.21 | 0.4916449 | 0.6814164 | 1.108514 | 1.321782 |  | A | 6.3 | 24.8 | 18.2 | 0.6 | 3.35 | 53.05 | 1.362637 | 42.32558 | 858.575
CLEML-22205 | 2025-08-03 | 103074-L-15 | 1484 | 3.35 | 3.45 | 4.13 | 0.2 | 1.01 | 0.032 | 0.094 | 0.081 | 0.013 | 94.44 | 34.37 | 40.64 | 7.311223 | 15.35182 | 0.2798161 | 0.2227513 | 0.3984514 | 0.168886 | 0.4303554 | 0.7234151 | 1.182427 | 1.395148 |  | B | 2.3 | NA
CLEML-22212 | 2025-08-03 | 103075-L-23 | 1491 | 5.1 | 5.2 | 4.14 | 0.17 | 0.67 | 0.022 | 0.095 | 0.059 | 0.012 | 94.832 | 34.76422 | 39.86733 | 7.515479 | 15.72834 | 0.2600006 | 0.1722395 | 0.3987142 | 0.1915304 | 0.3896261 | 0.6125243 | 1.146792 | 1.362976
CLEML-22216 | 2025-08-03 | 103076-L-09 | 1481 | 6.4 | 6.5 | 4.31 | 0.19 | 0.5 | 0.025 | 0.099 | 0.049 | 0.014 | 94.813 | 35.0145 | 39.53049 | 7.607321 | 15.45257 | 0.2599109 | 0.2430778 | 0.3848326 | 0.2139895 | 0.4509903 | 0.6123129 | 1.128975 | 1.346237
CLEML-22242 | 2025-08-03 | 103077-L-28 | 1479 | 8.4 | 8.5 | 4.4 | 0.19 | 0.57 | 0.027 | 0.107 | 0.05 | 0.014 | 94.642 | 35.76732 | 39.03773 | 7.390362 | 15.38987 | 0.2600302 | 0.2634551 | 0.3850093 | 0.2253555 | 0.4717063 | 0.6891682 | 1.091436 | 1.298059
CLEML-22260 | 2025-08-03 | 103078-L-23 | 1460 | 10.5 | 11 | 4.27 | 0.15 | 0.31 | 0.055 | 0.087 | 0.026 | 0.013 | 95.089 | 36.4 | 38.33003 | 7.260068 | 15.29819 | 0.2402322 | 0.3245285 | 0.385337 | 0.2255473 | 0.53 | 0.8430338 | 1.053023 | 1.252475
CLEML-22281 | 2025-08-03 | 103079-L-22 | 1463 | 13.18 | 13.28 | 4.25 | 0.18 | 0.42 | 0.032 | 0.098 | 0.041 | 0.015 | 94.964 | 35.9293 | 38.87145 | 7.463951 | 15.22432 | 0.2600339 | 0.303991 | 0.3850147 | 0.2253586 | 0.4717129 | 0.7448691 | 1.081887 | 1.289627
CLEML-22294 | 2025-08-03 | 103080-L-19 | 1460 | 14.5 | 15 | 4.35 | 0.17 | 0.63 | 0.021 | 0.092 | 0.053 | 0.011 | 94.673 | 35.61832 | 39.79645 | 7.724172 | 14.54602 | 0.2596063 | 0.2225601 | 0.3843816 | 0.2137387 | 0.4197484 | 0.6949946 | 1.117303 | 1.334162
CLEML-22328 | 2025-08-03 | 103081-L-09 | 1474 | 17.1 | 17.2 | 4.32 | 0.15 | 0.52 | 0.037 | 0.092 | 0.043 | 0.012 | 94.826 | 36.06887 | 38.33935 | 7.032546 | 16.17971 | 0.2603857 | 0.2232284 | 0.3993048 | 0.2933627 | 0.4210087 | 0.6622272 | 1.062948 | 1.257924
CLEML-22343 | 2025-08-03 | 103082-L-05 | 1474 | 19 | 19.1 | 4.36 | 0.16 | 0.7 | 0.028 | 0.094 | 0.052 | 0.011 | 94.595 | 36.40776 | 39.58004 | 7.529997 | 14.10887 | 0.2594159 | 0.2223969 | 0.3840997 | 0.2473054 | 0.43 | 0.6597608 | 1.087132 | 1.293956
CLEML-22354 | 2025-08-03 | 103083-L-29 | 1463 | 20.48 | 20.58 | 4.23 | 0.17 | 0.42 | 0.037 | 0.095 | 0.038 | 0.014 | 94.996 | 36.53379 | 38.06765 | 7.352323 | 15.47671 | 0.26017 | 0.2838735 | 0.3714586 | 0.2592981 | 0.43 | 0.7104339 | 1.041985 | 1.243232
CLEML-22359 | 2025-08-03 | 103084-L-2 | 1479 | 23 | 23.1 | 4.28 | 0.17 | 0.69 | 0.032 | 0.089 | 0.055 | 0.014 | 94.67 | 36.14 | 37.97 | 7.2 | 16.17 | 0.26 | 0.25 | 0.37 | 0.26 | 0.43 | 0.7 | 1.050636 | 1.249862
CLEML-22377 | 2025-08-04 | 103085-L-14 | 1460 | 0.4 | 0.5 | 4.18 | 0.15 | 0.55 | 0.04 | 0.087 | 0.045 | 0.014 | 94.934 | 36.64 | 37.2 | 6.91 | 16.71 | 0.24 | 0.28 | 0.37 | 0.25 | 0.43 | 0.69 | 1.015284 | 1.203876 |  | C | 22.4 | 24.8 | 18.4 | 0.4 | 3.48 | 52.92 | 1.347826 | 42.59259 | 862.54
CLEML-22385 | 2025-08-04 | 103086-L-29 | 1475 | 2 | 2.1 | 4.25 | 0.14 | 0.49 | 0.046 | 0.084 | 0.043 | 0.013 | 94.934 | 36.93 | 37.7 | 7.09 | 15.81 | 0.24 | 0.26 | 0.37 | 0.19 | 0.43 | 0.7 | 1.02085 | 1.212835 |  | A | 6.3 | 25.4 | 18.4 | 0.6 | 3.62 | 51.98 | 1.380435 | 42.00913 | 885.11
CLEML-22394 | 2025-08-04 | 103087-L-09 | 1477 | 4.3 | 4.4 | 4.2 | 0.15 | 0.58 | 0.044 | 0.086 | 0.049 | 0.014 | 94.877 | 36.77594 | 37.45105 | 7.05932 | 16.20165 | 0.240552 | 0.2843404 | 0.38585 | 0.2371399 | 0.4316288 | 0.7325321 | 1.018357 | 1.210312 |  | B | 14.3 | 24.8 | 18.6 | 0.6 | 3.48 | 52.52 | 1.333333 | 42.85714 | 862.54
CLEML-22401 | 2025-08-04 | 103088-L-05 | 1470 | 5.4 | 5.5 | 4.32 | 0.19 | 0.89 | 0.026 | 0.098 | 0.07 | 0.014 | 94.392 | 36.49 | 37.82 | 7.12 | 16.25 | 0.26 | 0.25 | 0.38585 | 0.2 | 0.46 | 0.67 | 1.036448 | 1.23157
CLEML-22418 | 2025-08-04 | 103089-L-01 | 1450 | 8.05 | 8.15 | 4.2 | 0.13 | 0.32 | 0.069 | 0.085 | 0.024 | 0.013 | 95.159 | 38.22 | 36.47 | 6.754115 | 15.94783 | 0.2205025 | 0.3655747 | 0.3720637 | 0.22 | 0.49 | 0.6836856 | 0.9542125 | 1.130929
CLEML-22421 | 2025-08-04 | 103090-L-30 | 1476 | 9.25 | 9.35 | 4.29 | 0.14 | 0.45 | 0.059 | 0.086 | 0.038 | 0.013 | 94.924 | 37.93299 | 36.11322 | 6.679669 | 16.75036 | 0.2408986 | 0.3355984 | 0.3450053 | 0.21 | 0.49 | 0.7196144 | 0.9520268 | 1.128118
CLEML-22431 | 2025-08-04 | 103091-L-05 | 1450 | 12 | 12.1 | 4.28 | 0.14 | 0.3 | 0.069 | 0.09 | 0.026 | 0.014 | 95.081 | 37.60975 | 37.28909 | 6.877581 | 15.65298 | 0.2204134 | 0.3755778 | 0.3581388 | 0.2257527 | 0.47 | 0.7670923 | 0.991474 | 1.174341
CLEML-22452 | 2025-08-04 | 103092-L-22 | 1462 | 13 | 13.09 | 4.26 | 0.14 | 0.48 | 0.055 | 0.087 | 0.042 | 0.014 | 94.922 | 37.22535 | 37.67534 | 6.793411 | 15.8976 | 0.2404496 | 0.3045207 | 0.3719112 | 0.2144638 | 0.4417175 | 0.7252466 | 1.012088 | 1.194583
CLEML-22467 | 2025-08-04 | 103093-L-20 | 1474 | 15 | 15.1 | 4.3 | 0.17 | 0.64 | 0.037 | 0.093 | 0.055 | 0.014 | 94.691 | 36.5 | 37.64 | 6.9 | 16.62 | 0.26 | 0.26 | 0.37 | 0.2 | 0.41 | 0.73 | 1.031233 | 1.220274
CLEML-22489 | 2025-08-04 | 103094-L-16 | 1476 | 16.15 | 16.25 | 4.38 | 0.16 | 0.66 | 0.043 | 0.101 | 0.052 | 0.014 | 94.59 | 36.54004 | 38.19962 | 7.073853 | 15.87228 | 0.2603585 | 0.253642 | 0.3854953 | 0.203076 | 0.4106972 | 0.7109485 | 1.045418 | 1.23901
CLEML-22491 | 2025-08-04 | 103095-L-17 | 1480 | 17.45 | 17.55 | 4.22 | 0.19 | 1.09 | 0.022 | 0.105 | 0.08 | 0.014 | 94.279 | 35.86 | 38.38 | 7.04 | 16.52 | 0.26 | 0.22 | 0.37 | 0.19 | 0.39 | 0.66 | 1.070273 | 1.266592
CLEML-22502 | 2025-08-04 | 103096-L-05 | 1488 | 19 | 19.1 | 4.32 | 0.18 | 0.9 | 0.024 | 0.106 | 0.068 | 0.013 | 94.389 | 35.57332 | 39.27578 | 7.255493 | 15.71614 | 0.2600876 | 0.2128376 | 0.3988476 | 0.1915944 | 0.3692429 | 0.6266548 | 1.10408 | 1.308039
CLEML-22510 | 2025-08-04 | 103097-L-14 | 1481 | 20.55 | 21.05 | 4.3 | 0.19 | 0.85 | 0.022 | 0.104 | 0.068 | 0.014 | 94.452 | 35.38533 | 39.902 | 7.331915 | 15.2379 | 0.2598191 | 0.2024932 | 0.3984358 | 0.1913966 | 0.3586155 | 0.6120965 | 1.127643 | 1.334845
CLEML-22512 | 2025-08-04 | 103098-L-10 | 1489 | 22.3 | 22.4 | 4.35 | 0.2 | 0.88 | 0.019 | 0.106 | 0.072 | 0.014 | 94.359 | 35.32346 | 39.28016 | 7.071037 | 16.15411 | 0.2602548 | 0.2129745 | 0.399104 | 0.2029951 | 0.3797436 | 0.6061558 | 1.112013 | 1.312193
CLEML-22531 | 2025-08-05 | 103099-L-12 | 1491 | 0.1 | 0.2 | 4.32 | 0.19 | 0.88 | 0.017 | 0.093 | 0.072 | 0.014 | 94.414 | 34.57645 | 40.11172 | 7.295889 | 15.91335 | 0.2600304 | 0.1722593 | 0.3987599 | 0.2140879 | 0.3896707 | 0.577788 | 1.160088 | 1.371095 |  | C | 22.5 | 24.4 | 18.4 | 0.4 | 3.62 | 53.18 | 1.326087 | 42.99065 | 854.61
CLEML-22533 | 2025-08-05 | 103100-L-10 | 1489 | 1.5 | 2 | 4.43 | 0.19 | 0.77 | 0.023 | 0.103 | 0.062 | 0.014 | 94.408 | 35.35109 | 39.23545 | 7.070502 | 16.06558 | 0.2602351 | 0.2129584 | 0.3990739 | 0.2368097 | 0.4412903 | 0.6270103 | 1.10988 | 1.309888 |  | A | 6.3 | 24.8 | 18.6 | 0.6 | 3.48 | 52.52 | 1.333333 | 42.85714 | 862.54
CLEML-22535 | 2025-08-05 | 103101-L-17 | 1475 | 3.1 | 3.2 | 4.25 | 0.16 | 0.37 | 0.033 | 0.085 | 0.035 | 0.013 | 95.054 | 35.34534 | 39.06287 | 7.102894 | 16.05009 | 0.2602672 | 0.2332688 | 0.4266487 | 0.2481169169 | 0.4516085 | 0.6688933 | 1.105177 | 1.306134 |  | B | 14.3 | NR
CLEML-22542 | 2025-08-05 | 103102-L-20 | 1475 | 5 | 5.1 | 4.43 | 0.2 | 0.55 | 0.026 | 0.105 | 0.052 | 0.015 | 94.622 | 35.78682 | 38.73661 | 7.041251 | 15.91354 | 0.2603189 | 0.2840359 | 0.3854368 | 0.2594465 | 0.4516983 | 0.7108405 | 1.082427 | 1.279182
CLEML-22544 | 2025-08-05 | 103103-L-02 | 1488 | 6.35 | 6.45 | 4.44 | 0.19 | 0.54 | 0.024 | 0.104 | 0.052 | 0.014 | 94.636 | 35.36075 | 39.22453 | 7.259519 | 15.9868 | 0.2602319 | 0.2332372 | 0.3853079 | 0.2142538 | 0.4104975 | 0.6548693 | 1.109267 | 1.314566
CLEML-22566 | 2025-08-05 | 103104-L-17 | 1471 | 8.15 | 8.25 | 4.29 | 0.18 | 0.34 | 0.031 | 0.094 | 0.037 | 0.014 | 95.014 | 35.95163 | 39.01975 | 7.191436 | 15.38228 | 0.2600494 | 0.2634745 | 0.3850376 | 0.2479093 | 0.4922515 | 0.6961808 | 1.08534 | 1.285371
CLEML-22579 | 2025-08-05 | 103105-L-01 | 1474 | 10 | 10.1 | 4.22 | 0.15 | 0.38 | 0.027 | 0.083 | 0.033 | 0.01 | 95.097 | 36.37002 | 38.18076 | 6.918448 | 16.02601 | 0.2404094 | 0.2943208 | 0.371849 | 0.2595707 | 0.4313729 | 0.6972359 | 1.049787 | 1.240011
CLEML-22590 | 2025-08-05 | 103106-L-02 | 1492 | 11.5 | 12 | 4.31 | 0.21 | 0.86 | 0.02 | 0.109 | 0.073 | 0.014 | 94.404 | 35.52968 | 39.90466 | 7.288542 | 14.9909 | 0.2597686 | 0.2226993 | 0.3708854 | 0.2251287 | 0.4609875 | 0.646749 | 1.123136 | 1.328275
CLEML-22598 | 2025-08-05 | 103107-L-15 | 1481 | 13.15 | 13.25 | 4.32 | 0.17 | 0.49 | 0.032 | 0.093 | 0.043 | 0.013 | 94.839 | 36.12988 | 39.11982 | 7.14677 | 15.17593 | 0.2599522 | 0.2836357 | 0.3848937 | 0.2365522 | 0.430559 | 0.6820021 | 1.082755 | 1.280563
CLEML-22615 | 2025-08-05 | 103108-L-01 | 1480 | 14.5 | 15 | 4.32 | 0.19 | 0.69 | 0.031 | 0.094 | 0.058 | 0.014 | 94.603 | 36.26 | 39.34 | 7.21 | 14.78 | 0.26 | 0.24 | 0.38 | 0.24 | 0.48 | 0.67 | 1.084942 | 1.283784
CLEML-22647 | 2025-08-05 | 103109-L-02 | 1491 | 16.3 | 16.4 | 4.31 | 0.19 | 0.7 | 0.027 | 0.089 | 0.057 | 0.013 | 94.614 | 36.29933 | 38.60778 | 7.026293 | 15.65034 | 0.2801661 | 0.2433053 | 0.371436 | 0.2367361 | 0.5129688 | 0.6616385 | 1.063595 | 1.25716
CLEML-22656 | 2025-08-05 | 103110-L-10 | 1482 | 18 | 18.1 | 4.31 | 0.18 | 0.61 | 0.032 | 0.096 | 0.051 | 0.014 | 94.707 | 36.32702 | 37.94856 | 6.921812 | 16.33979 | 0.2405263 | 0.2741561 | 0.3720298 | 0.2484057 | 0.5240646 | 0.6836235 | 1.044637 | 1.235179
CLEML-22676 | 2025-08-05 | 103111-L-29 | 1484 | 19.4 | 19.5 | 4.4 | 0.17 | 0.64 | 0.037 | 0.098 | 0.051 | 0.013 | 94.591 | 36.12804 | 38.11876 | 7.065772 | 16.27097 | 0.2804825 | 0.2537293 | 0.3856279 | 0.2370034 | 0.5032771 | 0.6763306 | 1.055102 | 1.250678
CLEML-22689 | 2025-08-05 | 103112-L-12 | 1476 | 21.2 | 21.3 | 4.22 | 0.16 | 0.34 | 0.053 | 0.087 | 0.029 | 0.014 | 95.097 | 36.42332 | 37.933 | 7.045155 | 15.98353 | 0.2404276 | 0.3349422 | 0.3994237 | 0.2483038 | 0.4827634 | 0.7391262 | 1.041448 | 1.234872
CLEML-22692 | 2025-08-05 | 103113-L-22 | 1457 | 22.5 | 23 | 4.23 | 0.18 | 0.41 | 0.039 | 0.086 | 0.035 | 0.014 | 95.006 | 36.72176 | 37.72954 | 6.962033 | 15.97709 | 0.2404622 | 0.3451416 | 0.3719306 | 0.2483395 | 0.544471 | 0.7392323 | 1.027443 | 1.217032
CLEML-22710 | 2025-08-06 | 103114-L-19 | 1458 | 0.1 | 0.2 | 4.16 | 0.18 | 0.62 | 0.028 | 0.084 | 0.05 | 0.014 | 94.864 | 36.41543 | 38.79993 | 7.168358 | 15.11614 | 0.2599739 | 0.3039209 | 0.3986732 | 0.2253067 | 0.5023609 | 0.7098983 | 1.065481 | 1.26233 |  | C | 22.5 | 24.6 | 18.6 | 0.4 | 3.35 | 53.05 | 1.322581 | 43.05556 | 852.475
CLEML-22715 | 2025-08-06 | 103115-L-29 | 1460 | 1.3 | 1.4 | 4.22 | 0.17 | 0.44 | 0.038 | 0.086 | 0.039 | 0.014 | 94.993 | 36.691 | 38.5115 | 7.097448 | 15.24375 | 0.2400624 | 0.3040304 | 0.398817 | 0.2253879 | 0.4717741 | 0.6962296 | 1.049617 | 1.243056 |  | A | 6.3 | NA
CLEML-22722 | 2025-08-06 | 103116-L-14 | 1466 | 3.2 | 3.3 | 4.24 | 0.18 | 0.55 | 0.028 | 0.088 | 0.048 | 0.014 | 94.852 | 35.6 | 38.25 | 7.2 | 16.51 | 0.26 | 0.29 | 0.4 | 0.21 | 0.45 | 0.75 | 1.074438 | 1.276685 |  | B | 14.3 | 25.4 | 18.6 | 0.6 | 3.22 | 52.18 | 1.365591 | 42.27273 | 872.91
CLEML-22726 | 2025-08-06 | 103117-L-17 | 1474 | 4.3 | 4.4 | 4.43 | 0.2 | 0.79 | 0.024 | 0.099 | 0.065 | 0.014 | 94.378 | 35.47 | 39.31 | 7.31 | 15.64 | 0.26 | 0.24 | 0.4 | 0.2 | 0.39 | 0.68 | 1.108261 | 1.31435
CLEML-22736 | 2025-08-06 | 103118-L-16 | 1478 | 6.2 | 6.3 | 4.26 | 0.21 | 0.85 | 0.019 | 0.097 | 0.069 | 0.014 | 94.481 | 34.84899 | 39.15799 | 7.20344 | 16.56159 | 0.2604834 | 0.2436132 | 0.3994546 | 0.191886 | 0.3800772 | 0.6624757 | 1.123648 | 1.330352
CLEML-22746 | 2025-08-06 | 103119-L-22 | 1490 | 7.4 | 7.5 | 4.25 | 0.21 | 0.78 | 0.021 | 0.097 | 0.066 | 0.015 | 94.561 | 35.23634 | 38.93025 | 7.315575 | 16.20416 | 0.2603574 | 0.253641 | 0.3854938 | 0.2143571 | 0.4106955 | 0.6691253 | 1.104833 | 1.312447
CLEML-22775 | 2025-08-06 | 103120-L-17 | 1482 | 9.35 | 9.45 | 4.13 | 0.18 | 0.48 | 0.022 | 0.084 | 0.041 | 0.01 | 95.053 | 35.70765 | 38.66584 | 7.033058 | 16.13721 | 0.2604047 | 0.2841295 | 0.3855637 | 0.248248 | 0.4107701 | 0.6971321 | 1.082845 | 1.279807
CLEML-22786 | 2025-08-06 | 103121-L-20 | 1477 | 11.25 | 11.35 | 4.14 | 0.19 | 0.53 | 0.022 | 0.084 | 0.045 | 0.012 | 94.977 | 35.01029 | 39.57036 | 7.381971 | 15.62117 | 0.2601044 | 0.2635303 | 0.3988734 | 0.2254198 | 0.4410687 | 0.71 | 1.130249 | 1.341101
CLEML-22805 | 2025-08-06 | 103122-L-23 | 1472 | 12.35 | 12.45 | 4.3 | 0.17 | 0.42 | 0.04 | 0.087 | 0.037 | 0.014 | 94.932 | 35.85 | 38.22 | 6.996425 | 16.29836 | 0.2405599 | 0.3554372 | 0.3858626 | 0.2823187 | 0.6063555 | 0.71 | 1.066109 | 1.261267
CLEML-22805 | 2025-08-06 | 103123-L-12 | 1469 | 14.4 | 14.5 | 4.21 | 0.19 | 0.59 | 0.025 | 0.086 | 0.048 | 0.012 | 94.839 | 35.78603 | 39.01585 | 7.20314 | 15.39358 | 0.2600929 | 0.2837893 | 0.3851021 | 0.2254098 | 0.5128478 | 0.71 | 1.090254 | 1.291537
CLEML-22844 | 2025-08-06 | 103124-L-27 | 1485 | 16.2 | 16.3 | 4.29 | 0.2 | 0.86 | 0.021 | 0.093 | 0.066 | 0.013 | 94.457 | 36.10528 | 38.9928 | 7.220959 | 16.28274 | 0.2603568 | 0.2434948 | 0.3854928 | 0.2369204 | 0.4928334 | 0.71 | 1.079975 | 1.279972
CLEML-22857 | 2025-08-06 | 103125-L-20 | 1481 | 18 | 18.1 | 4.35 | 0.19 | 0.67 | 0.028 | 0.094 | 0.055 | 0.014 | 94.599 | 35.59 | 38.84 | 7.216938 | 15.92445 | 0.2802281 | 0.2534991 | 0.3990381 | 0.2255128 | 0.4822973 | 0.71 | 1.091318 | 1.294098
CLEML-22866 | 2025-08-06 | 103126-L-23 | 1472 | 20 | 20.1 | 4.12 | 0.2 | 0.9 | 0.027 | 0.089 | 0.064 | 0.013 | 94.587 | 35.05032 | 39.15532 | 7.167579 | 16.20225 | 0.2803519 | 0.2333223 | 0.3992144 | 0.2256125 | 0.5030428 | 0.71 | 1.117117 | 1.321611
CLEML-22888 | 2025-08-06 | 103127-L-02 | 1489 | 21.15 | 21.25 | 4.32 | 0.21 | 0.98 | 0.021 | 0.095 | 0.074 | 0.013 | 94.287 | 34.79552 | 39.44409 | 7.354151 | 16.09175 | 0.2602347 | 0.212958 | 0.3990732 | 0.2255327 | 0.4618147 | 0.71 | 1.133597 | 1.34495
CLEML-22893 | 2025-08-06 | 103128-L-16 | 1479 | 23 | 23.1 | 4.28 | 0.18 | 0.8 | 0.031 | 0.1 | 0.058 | 0.013 | 94.538 | 35.09504 | 39.18891 | 7.529836 | 15.81495 | 0.260134 | 0.2432864 | 0.3989187 | 0.2254454 | 0.4718945 | 0.71 | 1.116651 | 1.331207
CLEML-22915 | 2025-08-07 | 103129-L-15 | 1474 | 1.2 | 1.3 | 4.19 | 0.17 | 0.49 | 0.043 | 0.081 | 0.037 | 0.013 | 94.976 | 36.29 | 38.48 | 7.09 | 15.6 | 0.26 | 0.27 | 0.39 | 0.22 | 0.51 | 0.68 | 1.060347 | 1.255718 |  | C | 22.5 | NA
CLEML-22919 | 2025-08-07 | 103130-L-27 | 1451 | 2.4 | 2.5 | 4.21 | 0.17 | 0.43 | 0.046 | 0.085 | 0.029 | 0.013 | 95.017 | 36.55 | 38.11 | 7.09 | 15.65 | 0.26 | 0.31 | 0.4 | 0.21 | 0.5 | 0.72 | 1.042681 | 1.236662 |  | A | 6.3 | 25 | 18.2 | 0.6 | 3.48 | 52.72 | 1.373626 | 42.12963 | 868.64
CLEML-22927 | 2025-08-07 | 103131-L-30 | 1455 | 5.3 | 5.4 | 4.18 | 0.16 | 0.3 | 0.06 | 0.088 | 0.025 | 0.013 | 95.174 | 36.79 | 37.27 | 6.92 | 16.39 | 0.24 | 0.34 | 0.39 | 0.2 | 0.5 | 0.77 | 1.013047 | 1.201142 |  | B | 14.3 | NA
CLEML-22931 | 2025-08-07 | 103132-L-27 | 1428 | 7.2 | 7.3 | 4.21 | 0.15 | 0.27 | 0.078 | 0.084 | 0.022 | 0.013 | 95.173 | 37.68801 | 36.70967 | 6.600267 | 16.2986 | 0.2406925 | 0.386116 | 0.372287 | 0.22 | 0.52 | 0.7399406 | 0.9740409 | 1.14917
CLEML-22965 | 2025-08-07 | 103133-L-17 | 1456 | 10.3 | 10.4 | 4.14 | 0.18 | 0.63 | 0.05 | 0.083 | 0.051 | 0.015 | 94.851 | 37.46823 | 36.87978 | 6.579717 | 16.61482 | 0.2607702 | 0.2743666 | 0.3861049 | 0.2259968 | 0.4730486 | 0.6771672 | 0.9842946 | 1.159902
CLEML-22988 | 2025-08-07 | 103134-L-16 | 1461 | 13.2 | 13.3 | 4.08 | 0.19 | 1.1 | 0.03 | 0.09 | 0.073 | 0.013 | 94.424 | 36.26878 | 38.24325 | 6.865846 | 16.25314 | 0.2604424 | 0.2435748 | 0.3993916 | 0.214427 | 0.4827247 | 0.6484266 | 1.05444 | 1.243745
CLEML-22988 | 2025-08-07 | 103135-L-28 | 1473 | 15.4 | 15.5 | 4.15 | 0.19 | 0.97 | 0.037 | 0.11 | 0.068 | 0.013 | 94.462 | 35.73372 | 38.25557 | 6.861287 | 16.82699 | 0.2606686 | 0.2336286 | 0.4135227 | 0.2033178 | 0.452305 | 0.6489898 | 1.070573 | 1.262585
CLEML-23035 | 2025-08-07 | 103136-L-30 | 1479 | 18.15 | 18.25 | 4.13 | 0.19 | 1.11 | 0.028 | 0.091 | 0.073 | 0.013 | 94.365 | 35.73 | 38.09 | 6.594304 | 17.31667 | 0.2408592 | 0.2236956 | 0.4001407 | 0.2148292 | 0.47334 | 0.6077302 | 1.066051 | 1.25061
CLEML-23049 | 2025-08-07 | 103137-L-15 | 1476 | 19.4 | 19.5 | 4.14 | 0.18 | 0.67 | 0.034 | 0.083 | 0.054 | 0.013 | 94.826 | 36.14248 | 37.89386 | 6.828575 | 16.67552 | 0.2806731 | 0.2437457 | 0.3996718 | 0.2484581 | 0.524175 | 0.6628358 | 1.048457 | 1.237392
CLEML-23058 | 2025-08-07 | 103138-L-12 | 1457 | 22.5 | 23 | 4.12 | 0.19 | 0.52 | 0.052 | 0.081 | 0.036 | 0.013 | 94.988 | 36.7283 | 36.88826 | 6.490141 | 17.15344 | 0.2409029 | 0.3457742 | 0.4002133 | 0.3505744 | 0.4116747 | 0.6707206 | 1.004355 | 1.181062
CLEML-23076 | 2025-08-07 | 103139-L-02 | 1462 | 23.45 | 23.55 | 4.18 | 0.17 | 0.49 | 0.057 | 0.084 | 0.036 | 0.013 | 94.97 | 37.24238 | 37.54729 | 6.831182 | 15.64305 | 0.2603234 | 0.3347624 | 0.3992092 | 0.282012 | 0.4619721 | 0.7178219 | 1.008187 | 1.191612
CLEML-23084 | 2025-08-08 | 103140-L-25 | 1477 | 1.05 | 1.15 | 4.13 | 0.18 | 0.73 | 0.039 | 0.087 | 0.053 | 0.014 | 94.767 | 37.13137 | 37.04421 | 6.652895 | 16.56104 | 0.26075 | 0.3048282 | 0.3722867 | 0.2711752 | 0.5964065 | 0.7050371 | 0.9976529 | 1.176825 |  | C | 22.5 | 24.6 | 18 | 0.4 | 3.62 | 53.38 | 1.366667 | 42.25352 | 860.71
CLEML-23088 | 2025-08-08 | 103141-L-16 | 1472 | 4.1 | 4.2 | 4.22 | 0.18 | 0.52 | 0.04 | 0.089 | 0.044 | 0.013 | 94.894 | 36.27127 | 38.25633 | 6.960954 | 16.11443 | 0.2604603 | 0.2740405 | 0.371873 | 0.2144418 | 0.4519435 | 0.7042537 | 1.054728 | 1.246642 |  | A | 6.3 | NA
CLEML-23096 | 2025-08-08 | 103142-L-23 | 1487 | 5.25 | 5.35 | 4.19 | 0.21 | 1.02 | 0.028 | 0.109 | 0.071 | 0.014 | 94.358 | 36.14 | 39.02 | 7.192619 | 15.22 | 0.259713 | 0.2327722 | 0.3708061 | 0.25 | 0.44 | 0.6674691 | 1.07969 | 1.278711 |  | B | 14.3 | 24.8 | 18.6 | 0.6 | 3.48 | 52.52 | 1.333333 | 42.85714 | 862.54
CLEML-23100 | 2025-08-08 | 103143-L-25 | 1496 | 7.3 | 7.4 | 4.11 | 0.22 | 1.53 | 0.015 | 0.093 | 0.1 | 0.013 | 93.919 | 34.88156 | 38.82867 | 6.925974 | 17.25064 | 0.2607268 | 0.1625606 | 0.3722535 | 0.2259592 | 0.3393045 | 0.5723554 | 1.113158 | 1.311715
CLEML-23140 | 2025-08-08 | 103144-L-13 | 1476 | 9.2 | 9.3 | 4.29 | 0.15 | 0.69 | 0.033 | 0.096 | 0.047 | 0.01 | 94.684 | 35.54687 | 38.51174 | 6.755151 | 16.86847 | 0.2606338 | 0.2132846 | 0.3996852 | 0.2484664 | 0.4316881 | 0.614016 | 1.083407 | 1.273442
CLEML-23153 | 2025-08-08 | 103145-L-15 | 1476 | 10.5 | 11 | 4.46 | 0.17 | 0.41 | 0.054 | 0.084 | 0.036 | 0.013 | 94.773 | 36.79336 | 37.01815 | 6.438212 | 17.23426 | 0.2610086 | 0.2746174 | 0.3864579 | 0.2375136 | 0.4426019 | 0.6638113 | 1.00611 | 1.181092
CLEML-23160 | 2025-08-08 | 103146-L-05 | 1491 | 12.5 | 13 | 4.33 | 0.21 | 0.88 | 0.031 | 0.105 | 0.066 | 0.013 | 94.365 | 36.4744 | 38.03809 | 6.710627 | 16.38157 | 0.2605393 | 0.2436654 | 0.3719857 | 0.2483763 | 0.4520806 | 0.6486678 | 1.042871 | 1.226853
CLEML-23175 | 2025-08-08 | 103147-L-09 | 1479 | 14.35 | 14.45 | 4.24 | 0.17 | 0.44 | 0.042 | 0.088 | 0.036 | 0.013 | 94.971 | 36.7413 | 38.33415 | 6.773804 | 15.56208 | 0.3001591 | 0.2838384 | 0.3851688 | 0.2479937 | 0.5129366 | 0.6685611 | 1.043353 | 1.227718
CLEML-23200 | 2025-08-08 | 103148-L-15 | 1479 | 16 | 16.1 | 4.2 | 0.21 | 0.9 | 0.024 | 0.106 | 0.066 | 0.014 | 94.48 | 35.42322 | 39.11253 | 6.967711 | 16.22803 | 0.2803445 | 0.2333161 | 0.3854382 | 0.2143262 | 0.4209022 | 0.6341835 | 1.104149 | 1.300848
CLEML-23215 | 2025-08-08 | 103149-L-30 | 1490 | 17.1 | 17.2 | 4.29 | 0.2 | 1.06 | 0.02 | 0.095 | 0.075 | 0.013 | 94.247 | 35.01233 | 40.07107 | 7.136755 | 15.63924 | 0.2599696 | 0.2026106 | 0.3986667 | 0.1915075 | 0.3793275 | 0.5985319 | 1.144485 | 1.34832
CLEML-23229 | 2025-08-08 | 103150-L-14 | 1495 | 19.1 | 19.2 | 4.31 | 0.21 | 0.8 | 0.021 | 0.115 | 0.065 | 0.014 | 94.465 | 35.33 | 39.49 | 7.06 | 15.94 | 0.2599696 | 0.21 | 0.37 | 0.2 | 0.39 | 0.63 | 1.117747 | 1.317577
CLEML-23249 | 2025-08-08 | 103151-L-15 | 1484 | 21.3 | 21.4 | 4.33 | 0.19 | 0.77 | 0.025 | 0.099 | 0.061 | 0.013 | 94.512 | 35.62664 | 39.02005 | 6.841856 | 16.22864 | 0.280355 | 0.2231803 | 0.3716865 | 0.225615 | 0.4517169 | 0.6202688 | 1.095249 | 1.287293
CLEML-23268 | 2025-08-08 | 103152-L-20 | 1471 | 23.3 | 23.4 | 4.22 | 0.17 | 0.38 | 0.047 | 0.089 | 0.034 | 0.013 | 95.047 | 36.01783 | 39.18175 | 6.907124 | 15.17973 | 0.2600172 | 0.3141039 | 0.3987397 | 0.2929475 | 0.3999049 | 0.7378604 | 1.087843 | 1.279613
CLEML-23274 | 2025-08-09 | 103153-L-09 | 1483 | 1.1 | 1.2 | 4.39 | 0.2 | 0.59 | 0.028 | 0.096 | 0.052 | 0.013 | 94.631 | 35.91925 | 39.24687 | 6.970562 | 15.25924 | 0.2600342 | 0.2735922 | 0.3712646 | 0.22 | 0.48 | 0.7239858 | 1.092641 | 1.286703 |  | C | 22.5 | NA
CLEML-23280 | 2025-08-09 | 103154-L-29 | 1478 | 3.05 | 3.15 | 4.23 | 0.17 | 0.49 | 0.031 | 0.087 | 0.045 | 0.013 | 94.934 | 35.70046 | 38.76298 | 6.896955 | 16.2259 | 0.260426 | 0.2334112 | 0.371824 | 0.21 | 0.5 | 0.6762733 | 1.085784 | 1.278973 |  | A | 6.3 | 24.8 | 18.2 | 0.6 | 3.48 | 52.92 | 1.362637 | 42.32558 | 862.54
CLEML-23289 | 2025-08-09 | 103155-L-16 | 1476 | 5.35 | 5.45 | 4.28 | 0.18 | 0.6 | 0.026 | 0.095 | 0.048 | 0.012 | 94.759 | 35.45 | 38.95 | 6.793156 | 16.26405 | 0.2604772 | 0.2436074 | 0.3581232 | 0.21 | 0.49 | 0.6833798 | 1.098731 | 1.290357 |  | B | 14.3
CLEML-23295 | 2025-08-09 | 103156-L-17 | 1477 | 7.05 | 7.15 | 4.23 | 0.2 | 0.79 | 0.025 | 0.095 | 0.063 | 0.014 | 94.583 | 35.81171 | 38.91915 | 6.810936 | 16.25629 | 0.260353 | 0.1927639 | 0.3717198 | 0.2256352 | 0.4620246 | 0.5994145 | 1.086771 | 1.276959
CLEML23331 | 2025-08-09 | 103157-L-15 | 1488 | 9.45 | 9.55 | 4.19 | 0.19 | 0.95 | 0.017 | 0.1 | 0.066 | 0.009 | 94.478 | 35.69285 | 39.34771 | 6.984154 | 15.80717 | 0.2601495 | 0.1926132 | 0.3576726 | 0.2141859 | 0.4206267 | 0.6128749 | 1.102398 | 1.298071
CLEML23342 | 2025-08-09 | 103158-L-02 | 1480 | 11.2 | 11.3 | 4.39 | 0.19 | 0.79 | 0.023 | 0.103 | 0.063 | 0.012 | 94.429 | 35.17649 | 39.39049 | 6.884782 | 16.4928 | 0.2603632 | 0.1724797 | 0.3717344 | 0.2030797 | 0.3901695 | 0.5576168 | 1.119796 | 1.315517
CLEML23361 | 2025-08-09 | 103159-L-10 | 1489 | 13.35 | 13.45 | 4.35 | 0.21 | 0.67 | 0.021 | 0.103 | 0.06 | 0.014 | 94.572 | 35.47691 | 39.3971 | 6.840261 | 16.84 | 0.260269 | 0.2129861 | 0.3715998 | 0.2255624 | 0.410556 | 0.6270918 | 1.1105 | 1.303309
CLEML23391 | 2025-08-09 | 103160-L-29 | 1488 | 15 | 15.1 | 4.29 | 0.18 | 0.56 | 0.028 | 0.094 | 0.05 | 0.013 | 94.785 | 35.62709 | 39.45107 | 6.887222 | 15.70566 | 0.280063 | 0.2432158 | 0.3988029 | 0.22538 | 0.4409907 | 0.6405088 | 1.107333 | 1.300647
CLEML23408 | 2025-08-09 | 103161-L-12 | 1479 | 17 | 17.1 | 4.27 | 0.18 | 0.51 | 0.028 | 0.091 | 0.045 | 0.015 | 94.861 | 35.81042 | 39.12533 | 6.901388 | 15.76639 | 0.2802119 | 0.2433451 | 0.3714967 | 0.2367748 | 0.4720083 | 0.6826438 | 1.092568 | 1.285288
CLEML23436 | 2025-08-09 | 103162-L-01 | 1493 | 19.3 | 19.4 | 4.24 | 0.2 | 0.87 | 0.019 | 0.118 | 0.075 | 0.014 | 94.464 | 35.18847 | 39.9001 | 6.971745 | 15.71558 | 0.2600783 | 0.1824258 | 0.3713276 | 0.2253972 | 0.4512808 | 0.633595 | 1.133897 | 1.332023
CLEML23445 | 2025-08-09 | 103163-L-16 | 1490 | 21.3 | 21.4 | 4.44 | 0.17 | 0.71 | 0.032 | 0.105 | 0.058 | 0.013 | 94.472 | 35.43 | 40.04 | 7.09 | 15.18 | 0.2600783 | 0.19 | 0.3713276 | 0.24 | 0.44 | 0.65 | 1.130116 | 1.330229
CLEML23450 | 2025-08-09 | 103164-L-12 | 1497 | 23.15 | 23.25 | 4.27 | 0.16 | 0.85 | 0.026 | 0.097 | 0.065 | 0.012 | 94.52 | 35.79349 | 39.2 | 6.66305 | 16.09 | 0.2607355 | 0.1625659 | 0.3446906 | 0.21 | 0.5141148 | 0.6072753 | 1.095171 | 1.281324
CLEML-23469 | 2025-08-10 | 103165-L-16 | 1458 | 1.15 | 1.25 | 4.22 | 0.13 | 0.29 | 0.056 | 0.081 | 0.027 | 0.011 | 95.185 | 36.23706 | 38.29401 | 6.8025 | 16.05154 | 0.2403991 | 0.2537141 | 0.3718332 | 0.23 | 0.52 | 0.6972062 | 1.056763 | 1.244486 |  | C | 22.3 | 24.4 | 18.2 | 0.6 | 3.35 | 53.45 | 1.340659 | 42.723 | 846.375
CLEML-23476 | 2025-08-10 | 103166-L-19 | 1469 | 3.45 | 3.55 | 4.27 | 0.16 | 0.86 | 0.033 | 0.094 | 0.062 | 0.013 | 94.508 | 36.62 | 38.25 | 6.427129 | 16.1905 | 0.2605593 | 0.2639912 | 0.3444577 | 0.22 | 0.49 | 0.683595 | 1.044511 | 1.22002 |  | A | 6.3 | NR
CLEML-23483 | 2025-08-10 | 103167-L-17 | 1463 | 5.5 | 6 | 4.3 | 0.16 | 0.58 | 0.034 | 0.092 | 0.05 | 0.014 | 94.77 | 36.54127 | 38.00282 | 6.566302 | 16.55504 | 0.2606556 | 0.233617 | 0.3583684 | 0.2258974 | 0.4831199 | 0.6629135 | 1.039997 | 1.219693 |  | B | 14.5 | 24.4 | 18.8 | 0.4 | 3.22 | 53.18 | 1.297872 | 43.51852 | 842.41
CLEML-23489 | 2025-08-10 | 103168-L-29 | 1477 | 8.15 | 8.25 | 4.25 | 0.14 | 0.58 | 0.044 | 0.091 | 0.048 | 0.015 | 94.832 | 36.7226 | 38.096 | 6.62565 | 16.22218 | 0.2605066 | 0.2334834 | 0.3581636 | 0.2257683 | 0.493117 | 0.6625346 | 1.037399 | 1.217824
CLEML-23527 | 2025-08-10 | 103169-L-15 | 1491 | 10.1 | 10.2 | 4.17 | 0.13 | 0.66 | 0.026 | 0.079 | 0.046 | 0.01 | 94.879 | 36.15927 | 39.31745 | 6.886159 | 15.41534 | 0.2600183 | 0.212781 | 0.3574923 | 0.2140779 | 0.4409227 | 0.6264879 | 1.087341 | 1.277781
CLEML-23543 | 2025-08-10 | 103170-L-24 | 1476 | 12.3 | 12.4 | 4.17 | 0.13 | 0.36 | 0.046 | 0.082 | 0.029 | 0.011 | 95.172 | 36.87155 | 38.33324 | 6.766824 | 15.57892 | 0.2402523 | 0.2738439 | 0.3578429 | 0.2255662 | 0.4721474 | 0.6898127 | 1.039643 | 1.223167
CLEML-23562 | 2025-08-10 | 103171-L-20 | 1484 | 15 | 15.1 | 4.19 | 0.16 | 0.56 | 0.041 | 0.084 | 0.043 | 0.015 | 94.907 | 37.31409 | 37.65218 | 6.63527 | 15.98403 | 0.2404351 | 0.2639021 | 0.3443415 | 0.2483116 | 0.4519628 | 0.6554719 | 1.009061 | 1.186883
CLEML-23587 | 2025-08-10 | 103172-L-28 | 1497 | 16 | 16.1 | 4.22 | 0.16 | 0.93 | 0.026 | 0.095 | 0.065 | 0.013 | 94.491 | 36.93182 | 38.91608 | 6.965477 | 14.93426 | 0.2598445 | 0.2126387 | 0.3572533 | 0.2251945 | 0.4713694 | 0.6260691 | 1.053727 | 1.242331
CLEML-23604 | 2025-08-10 | 103173-L-17 | 1482 | 17.4 | 17.5 | 4.42 | 0.17 | 0.75 | 0.03 | 0.093 | 0.058 | 0.014 | 94.465 | 35.97432 | 38.58608 | 7.021332 | 16.2043 | 0.2603597 | 0.2029146 | 0.3717294 | 0.214359 | 0.4312341 | 0.6133702 | 1.072601 | 1.267777
CLEML-23617 | 2025-08-10 | 103174-L-09 | 1472 | 19.45 | 19.55 | 4.22 | 0.15 | 0.47 | 0.045 | 0.087 | 0.039 | 0.014 | 94.975 | 36.69 | 37.64 | 6.81 | 16.54 | 0.26 | 0.24 | 0.37 | 0.24 | 0.47 | 0.64 | 1.025893 | 1.211502
CLEML-23623 | 2025-08-10 | 103175-L-04 | 1482 | 21.2 | 21.3 | 4.14 | 0.16 | 0.77 | 0.035 | 0.087 | 0.057 | 0.014 | 94.737 | 36.74 | 37.57 | 6.75 | 16.54 | 0.24 | 0.24 | 0.37 | 0.21 | 0.49 | 0.64 | 1.022591 | 1.206315
CLEML-23631 | 2025-08-10 | 103176-L-15 | 1480 | 22.5 | 23 | 4.26 | 0.15 | 0.47 | 0.045 | 0.083 | 0.038 | 0.014 | 94.94 | 36.91104 | 38.64482 | 6.937684 | 15.19514 | 0.2599823 | 0.2431445 | 0.3711905 | 0.2253139 | 0.4613668 | 0.6403212 | 1.046972 | 1.234929
CLEML-23646 | 2025-08-11 | 103177-L-20 | 1468 | 0.2 | 0.3 | 4.22 | 0.15 | 0.43 | 0.048 | 0.083 | 0.037 | 0.014 | 95.018 | 37.3084 | 38.64482 | 6.937684 | 15.19514 | 0.2599823 | 0.2431445 | 0.3711905 | 0.2253139 | 0.4613668 | 0.6403212 | 1.035821 | 1.221776 |  | C | 22.3 | NA
CLEML-23656 | 2025-08-11 | 103178-L-19 | 1479 | 1.55 | 2.05 | 4.33 | 0.18 | 0.81 | 0.031 | 0.102 | 0.059 | 0.014 | 94.474 | 36.77746 | 38.33003 | 6.799627 | 15.86135 | 0.2603224 | 0.2231741 | 0.3441446 | 0.2143283 | 0.4414383 | 0.6481279 | 1.042215 | 1.227101 |  | A | 6.3 | 24.6 | 18.4 | 0.6 | 3.35 | 53.05 | 1.336957 | 42.7907 | 852.475
CLEML-23667 | 2025-08-11 | 103179-L-23 | 1472 | 4.3 | 4.4 | 4.4 | 0.18 | 0.72 | 0.031 | 0.095 | 0.054 | 0.014 | 94.506 | 36.67469 | 38.65095 | 7.064753 | 15.3982 | 0.2600235 | 0.2330505 | 0.3712494 | 0.2140822 | 0.4204231 | 0.6125783 | 1.053886 | 1.246519 |  | B | 14.5 | NA
CLEML-23670 | 2025-08-11 | 103180-L-17 | 1474 | 6.55 | 7.05 | 4.26 | 0.16 | 0.57 | 0.039 | 0.093 | 0.047 | 0.014 | 94.817 | 36.95756 | 37.9628 | 6.822184 | 16.05712 | 0.2403518 | 0.233371 | 0.3717599 | 0.2143766 | 0.4210012 | 0.5994793 | 1.0272 | 1.211795
CLEML-23695 | 2025-08-11 | 103180-L-09 | 1474 | 8.5 | 9 | 4.25 | 0.13 | 0.3 | 0.057 | 0.083 | 0.025 | 0.018 | 95.137 | - | - | - | - | - | - | - | - | - | - | - | -
CLEML-23623 | 2025-08-11 | 103181-L-29 | 1473 | 11.4 | 11.5 | 4.29 | 0.18 | 0.79 | 0.027 | 0.099 | 0.061 | 0.014 | 94.539 | 36.10829 | 39.37944 | 6.970036 | 15.41512 | 0.2600146 | 0.2229102 | 0.3437376 | 0.1915406 | 0.3793931 | 0.619518 | 1.090593 | 1.283624
CLEML-23642 | 2025-08-11 | 103182-L-24 | 1478 | 13.2 | 13.3 | 4.32 | 0.18 | 0.51 | 0.036 | 0.092 | 0.044 | 0.014 | 94.804 | 36.35154 | 38.64152 | 6.746789 | 16.11395 | 0.2803351 | 0.2333083 | 0.3716601 | 0.1917591 | 0.3798259 | 0.5993183 | 1.062995 | 1.248594
CLEML-23780 | 2025-08-11 | 103183-L-13 | 1454 | 15.45 | 15.55 | 4.22 | 0.17 | 0.43 | 0.042 | 0.09 | 0.035 | 0.014 | 94.999 | 37.04744 | 38.43135 | 6.867051 | 15.29741 | 0.2600898 | 0.3141915 | 0.3575905 | 0.2254071 | 0.4410438 | 0.6684374 | 1.037355 | 1.222713
CLEML-23792 | 2025-08-11 | 103184-L-27 | 1470 | 17.45 | 17.55 | 4.35 | 0.19 | 0.62 | 0.03 | 0.099 | 0.051 | 0.014 | 94.646 | 36.0147 | 39.42792 | 7.124949 | 15.22648 | 0.2599218 | 0.2329593 | 0.3573596 | 0.2027354 | 0.3997581 | 0.6332137 | 1.094773 | 1.292608
CLEML-23805 | 2025-08-11 | 103185-L-13 | 1501 | 19.3 | 19.4 | 4.36 | 0.21 | 0.93 | 0.02 | 0.11 | 0.069 | 0.015 | 94.286 | 35.51183 | 39.64936 | 7.127282 | 15.63276 | 0.2600069 | 0.2026397 | 0.3574766 | 0.2253353 | 0.3486213 | 0.5846964 | 1.116511 | 1.317213
CLEML-23818 | 2025-08-11 | 103186-L-19 | 1484 | 21.45 | 21.55 | 4.39 | 0.18 | 0.63 | 0.025 | 0.104 | 0.049 | 0.012 | 94.61 | 35.30286 | 40.02397 | 7.465763 | 15.07592 | 0.2597317 | 0.2226676 | 0.3845673 | 0.1913322 | 0.3482522 | 0.6049374 | 1.133732 | 1.345209
CLEML-23823 | 2025-08-11 | 103187-L-12 | 1470 | 22.55 | 23.05 | 4.36 | 0.18 | 0.56 | 0.029 | 0.093 | 0.047 | 0.014 | 94.717 | 35.91066 | 39.66271 | 7.225187 | 15.00743 | 0.259753 | 0.232808 | 0.3845989 | 0.2026037 | 0.389255 | 0.6049871 | 1.104483 | 1.305682
CLEML-23837 | 2025-08-12 | 103188-L-17 | 1475 | 0.2 | 0.3 | 4.33 | 0.2 | 0.66 | 0.026 | 0.097 | 0.053 | 0.014 | 94.62 | 36.24435 | 39.00891 | 7.168447 | 15.36056 | 0.2599771 | 0.2330089 | 0.3711831 | 0.214044 | 0.4100956 | 0.6194287 | 1.076276 | 1.274057 |  | C | 22.3 | 24.6 | 18.2 | 0.6 | 3.48 | 53.12 | 1.351648 | 42.52336 | 856.44
CLEML-23845 | 2025-08-12 | 103189-L-19 | 1493 | 2.05 | 2.15 | 4.17 | 0.21 | 1.06 | 0.019 | 0.101 | 0.073 | 0.014 | 94.353 | 36.18285 | 39.97228 | 7.25904 | 14.45098 | 0.2594637 | 0.2022163 | 0.3704502 | 0.2136213 | 0.4195179 | 0.5695827 | 1.10473 | 1.305351 |  | A | 6.3 | NR
CLEML-23851 | 2025-08-12 | 103190-L-20 | 1455 | 4.25 | 4.35 | 4.24 | 0.15 | 0.27 | 0.066 | 0.087 | 0.02 | 0.012 | 95.155 | 36.56096 | 38.64807 | 7.116711 | 15.24003 | 0.2400039 | 0.3039563 | 0.3987197 | 0.2253329 | 0.4819126 | 0.6542963 | 1.057086 | 1.251739 |  | B | 14.3 | 24.8 | 18.6 | 0.4 | 3.62 | 52.58 | 1.333333 | 42.85714 | 866.81
CLEML-23857 | 2025-08-12 | 103191-L-01 | 1456 | 6.35 | 6.45 | 4.11 | 0.15 | 0.37 | 0.048 | 0.083 | 0.021 | 0.01 | 95.208 | 37.6238 | 38.59964 | 7.002958 | 14.2277 | 0.2397031 | 0.3744096 | 0.3570249 | 0.21 | 0.49 | 0.6951876 | 1.025937 | 1.212068
CLEML-23878 | 2025-08-12 | 103192-L-02 | 1468 | 8.4 | 8.5 | 4.39 | 0.17 | 0.31 | 0.044 | 0.097 | 0.031 | 0.015 | 94.943 | 36.68121 | 38.96979 | 7.102144 | 14.9 | 0.2798441 | 0.2936561 | 0.3572681 | 0.2139437 | 0.4303986 | 0.681748 | 1.062391 | 1.256009
CLEML-23902 | 2025-08-12 | 103193-L-23 | 1453 | 11.1 | 11.2 | 4.41 | 0.15 | 0.28 | 0.039 | 0.092 | 0.023 | 0.013 | 94.993 | 36.22 | 38.71 | 7 | 15.76 | 0.28 | 0.27 | 0.36 | 0.2 | 0.39 | 0.7 | 1.068747 | 1.26201
CLEML-23906 | 2025-08-12 | 103194-L-16 | 1466 | 12.3 | 12.4 | 4.39 | 0.17 | 0.4 | 0.03 | 0.098 | 0.029 | 0.014 | 94.869 | 36.378 | 38.60195 | 7.09082 | 15.64974 | 0.2463932 | 0.2648846 | 0.3449397 | 0.1908992 | 0.3742096 | 0.7381596 | 1.061135 | 1.256055
CLEML-23919 | 2025-08-12 | 103195-L-22 | 1457 | 14.3 | 14.4 | 4.4 | 0.16 | 0.78 | 0.018 | 0.101 | 0.055 | 0.015 | 94.471 | 35.80054 | 39.04633 | 6.903504 | 16.18424 | 0.1972547 | 0.2061678 | 0.2899554 | 0.1999203 | 0.3845967 | 0.667486 | 1.090663 | 1.283496
CLEML-23928 | 2025-08-12 | 103196-L-20 | 1489 | 16 | 16.1 | 4.42 | 0.16 | 0.92 | 0.014 | 0.083 | 0.064 | 0.015 | 94.324 | 35.58535 | 39.04127 | 6.822731 | 16.50195 | 0.2579714 | 0.1961787 | 0.248316 | 0.2041844 | 0.3640363 | 0.6580106 | 1.097116 | 1.288845
CLEML-23945 | 2025-08-12 | 103197-L-29 | 1478 | 18.2 | 18.3 | 4.42 | 0.15 | 0.82 | 0.012 | 0.082 | 0.062 | 0.016 | 94.438 | 34.61251 | 39.34672 | 7.191274 | 16.79641 | 0.229484 | 0.1963294 | 0.2485067 | 0.1954568 | 0.4047955 | 0.658516 | 1.136777 | 1.344543
CLEML-23969 | 2025-08-12 | 103198-L-13 | 1486 | 20.5 | 21 | 4.47 | 0.13 | 0.65 | 0.019 | 0.084 | 0.049 | 0.015 | 94.583 | 34.92552 | 39.24422 | 6.962081 | 16.58429 | 0.3450473 | 0.1967978 | 0.2490996 | 0.1825647 | 0.4767695 | 0.7136077 | 1.123655 | 1.322995
CLEML-23974 | 2025-08-12 | 103199-L-13 | 1476 | 22.45 | 22.55 | 4.39 | 0.12 | 0.6 | 0.023 | 0.087 | 0.043 | 0.014 | 94.723 | 35.38867 | 38.95461 | 6.94504 | 16.41306 | 0.3452651 | 0.18 | 0.2492568 | 0.1871356 | 0.5075217 | 0.7319095 | 1.100765 | 1.297015
CLEML-23995 | 2025-08-13 | 103200-L-25 | 1469 | 0.25 | 0.35 | 4.33 | 0.12 | 0.48 | 0.023 | 0.093 | 0.037 | 0.015 | 94.902 | 35.25144 | 38.99736 | 6.902781 | 16.51546 | 0.3452957 | 0.22 | 0.2631277 | 0.1960641 | 0.5 | 0.7230478 | 1.106263 | 1.302078 |  | C | 22.3 | NA
CLEML-24003 | 2025-08-13 | 103201-L-27 | 1482 | 2.1 | 2.2 | 4.38 | 0.15 | 1.08 | 0.01 | 0.08 | 0.078 | 0.016 | 94.206 | 34.32207 | 40.15241 | 6.755293 | 16.65304 | 0.2590704 | 0.177313 | 0.2355198 | 0.2139696 | 0.4772944 | 0.6340241 | 1.169871 | 1.366692 |  | A | 6.3 | NA
CLEML-24010 | 2025-08-13 | 103202-L-24 | 1472 | 4.2 | 4.3 | 4.21 | 0.13 | 1.05 | 0.009 | 0.09 | 0.073 | 0.012 | 94.426 | 33.50283 | 40.86162 | 6.657434 | 17.02323 | 0.230238 | 0.1772769 | 0.2493231 | 0.2272965 | 0.4061253 | 0.5446141 | 1.219647 | 1.418359 |  | B | 14.3 | NA
CLEML-24015 | 2025-08-13 | 103203-L-17 | 1485 | 5.45 | 5.55 | 4.29 | 0.15 | 1.31 | 0.012 | 0.095 | 0.082 | 0.015 | 94.046 | 34.56054 | 39.62073 | 6.939142 | 16.90932 | 0.2591288 | 0.09852943 | 0.2494301 | 0.2184766 | 0.497717 | 0.5269839 | 1.146415 | 1.347197
CLEML-24135 | 2025-08-13 | 103204-L-22 | 1382 | 21.5 | 22 | 4 | 0.15 | 1.56 | 0.029 | 0.115 | 0.106 | 0.016 | 94.024 | 35.98573 | 37.18919 | 7.035202 | 17.55351 | 0.2554704 | 0.2059791 | 0.3736013 | 0.2445171 | 0.551432 | 0.5753622 | 1.033443 | 1.228942
CLEML-24153 | 2025-08-14 | 103205-L-19 | 1457 | 23.05 | 0.05 | 4.05 | 0.16 | 1.49 | 0.025 | 0.091 | 0.099 | 0.015 | 94.07 | 36.47 | 37.73 | 6.996618 | 16.45759 | 0.2750901 | 0.1310624 | 0.3860099 | 0.2338588 | 0.5189346 | 0.7470254 | 1.034549 | 1.226395 |  | C | 22.3 | 24.8 | 18.4 | 0.6 | 3.35 | 52.85 | 1.347826 | 42.59259 | 858.575
CLEML-24160 | 2025-08-14 | 103206-L-13 | 1471 | 1 | 1.1 | 4.01 | 0.17 | 1.73 | 0.023 | 0.09 | 0.109 | 0.015 | 93.853 | 37.14473 | 37.55253 | 6.88714 | 16.15863 | 0.274866 | 0.1870795 | 0.3732537 | 0.23 | 0.53 | 0.5319293 | 1.010979 | 1.196392 |  | A | 6.3 | NR
CLEML-24162 | 2025-08-14 | 103207-L-22 | 1482 | 3 | 3.1 | 4.08 | 0.15 | 0.76 | 0.052 | 0.082 | 0.058 | 0.014 | 94.804 | 37.76 | 37.23 | 6.60073 | 15.90432 | 0.2551022 | 0.1869838 | 0.3979337 | 0.22 | 0.52 | 0.6088334 | 0.985964 | 1.160771 |  | B | 15 | 25.6 | 18.8 | 0.4 | 3.48 | 51.72 | 1.361702 | 42.34234 | 886.94
CLEML-24173 | 2025-08-14 | 103208-L-28 | 1486 | 4.55 | 5.05 | 4.15 | 0.16 | 0.6 | 0.046 | 0.082 | 0.05 | 0.015 | 94.897 | 38.10233 | 37.24596 | 6.561947 | 15.46877 | 0.2550608 | 0.2149965 | 0.3730024 | 0.22 | 0.53 | 0.6258821 | 0.9775245 | 1.149744
CLEML-24207 | 2025-08-14 | 103209-L-01 | 1474 | 7.35 | 7.45 | 4.16 | 0.16 | 1.33 | 0.032 | 0.082 | 0.084 | 0.014 | 94.138 | 37.6 | 37.45 | 6.55 | 15.46877 | 0.2550608 | 0.2149965 | 0.3730024 | 0.22 | 0.49 | 0.6258821 | 0.9960106 | 1.170213
CLEML-24212 | 2025-08-14 | 103210-L-13 | 1502 | 8.5 | 9 | 4.11 | 0.21 | 1.62 | 0.019 | 0.082 | 0.096 | 0.014 | 93.849 | 37.06606 | 37.45 | 6.55 | 15.46877 | 0.2550608 | 0.2149965 | 0.3730024 | 0.22 | 0.49 | 0.6258821 | 1.010358 | 1.18707
CLEML-24220 | 2025-08-14 | 103211-L-30 | 1513 | 9.55 | 10.55 | 4.05 | 0.21 | 1.54 | 0.022 | 0.093 | 0.088 | 0.014 | 93.983 | 36.06054 | 38.8521 | 6.733303 | 16.38134 | 0.2554812 | 0.1404462 | 0.3611632 | 0.1913693 | 0.4433268 | 0.48092 | 1.077413 | 1.264135
CLEML-24226 | 2025-08-14 | 103212-L-14 | 1499 | 11.3 | 11.4 | 4.1 | 0.18 | 1.26 | 0.03 | 0.097 | 0.077 | 0.014 | 94.242 | 36.71828 | 38.05119 | 6.568674 | 16.51891 | 0.2553223 | 0.1497161 | 0.3609386 | 0.2231253 | 0.5403062 | 0.5235336 | 1.036301 | 1.215195
CLEML-24249 | 2025-08-14 | 103213-L-22 | 1488 | 12.2 | 13.3 | 4.13 | 0.17 | 1.12 | 0.037 | 0.095 | 0.068 | 0.015 | 94.365 | 37.59048 | 37.41192 | 6.403513 | 16.25083 | 0.2551343 | 0.1683066 | 0.3482358 | 0.2548126 | 0.6478899 | 0.5488766 | 0.9952498 | 1.165599
CLEML-24254 | 2025-08-14 | 103214-L-01 | 1478 | 14.3 | 14.4 | 4.08 | 0.18 | 1.13 | 0.035 | 0.089 | 0.069 | 0.015 | 94.402 | 38.09875 | 37.33029 | 6.280237 | 16.07192 | 0.2551069 | 0.2056859 | 0.3357627 | 0.2972494 | 0.4318802 | 0.5831186 | 0.9798299 | 1.144671
CLEML-24283 | 2025-08-14 | 103215-L-23 | 1507 | 15.5 | 16 | 4.17 | 0.17 | 0.68 | 0.05 | 0.086 | 0.047 | 0.014 | 94.783 | 39.20436 | 36.68737 | 6.087984 | 15.60982 | 0.2549537 | 0.2522812 | 0.3355611 | 0.3501193 | 0.3776682 | 0.7198905 | 0.9357983 | 1.091087
CLEML-24290 | 2025-08-14 | 103216-L-17 | 1484 | 17.2 | 17.3 | 4.25 | 0.2 | 0.97 | 0.037 | 0.1 | 0.061 | 0.014 | 94.368 | 38.28008 | 37.8092 | 6.488303 | 15.1482 | 0.2551309 | 0.233756 | 0.3357943 | 0.2972773 | 0.4319208 | 0.6003256 | 0.9876991 | 1.157195
CLEML-24301 | 2025-08-14 | 103217-L-16 | 1493 | 19.4 | 19.5 | 4.26 | 0.19 | 0.85 | 0.036 | 0.096 | 0.057 | 0.013 | 94.498 | 37.39381 | 38.2018 | 6.662225 | 15.44331 | 0.2749284 | 0.2339024 | 0.32356 | 0.2762161 | 0.4538009 | 0.626446 | 1.021608 | 1.199772
CLEML-24321 | 2025-08-14 | 103218-L-19 | 1483 | 21.4 | 21.5 | 4.31 | 0.18 | 0.67 | 0.037 | 0.092 | 0.05 | 0.012 | 94.649 | 36.78581 | 38.41539 | 6.663911 | 15.65411 | 0.2553553 | 0.2246032 | 0.3360896 | 0.2 | 0.5 | 0.6180209 | 1.044299 | 1.225454
CLEML-24327 | 2025-08-14 | 103219-L-20 | 1483 | 22.35 | 22.45 | 4.16 | 0.18 | 0.61 | 0.038 | 0.088 | 0.047 | 0.014 | 94.863 | 37.67774 | 37.88207 | 6.509682 | 15.4987 | 0.2552296 | 0.2525542 | 0.3359242 | 0.2336654 | 0.4752967 | 0.6091373 | 1.005423 | 1.178196
CLEML-24347 | 2025-08-15 | 103220-L-13 | 1489 | 0.4 | 0.5 | 4.22 | 0.17 | 0.62 | 0.034 | 0.086 | 0.047 | 0.011 | 94.812 | 38.04019 | 38.32485 | 6.754324 | 14.58155 | 0.255205 | 0.224471 | 0.3483323 | 0.2442631 | 0.4320463 | 0.5747644 | 1.007483 | 1.185041 |  | C | 22.3 | NR
CLEML-24355 | 2025-08-15 | 103221-L-28 | 1487 | 2.3 | 2.4 | 4.14 | 0.19 | 0.57 | 0.04 | 0.09 | 0.04 | 0.012 | 94.918 | 38.16955 | 37.74572 | 6.573951 | 15.00232 | 0.2551608 | 0.2898915 | 0.3358337 | 0.2442208 | 0.4643694 | 0.6089733 | 0.9888962 | 1.161126 |  | A | 6.3 | 25.2 | 18.4 | 0.6 | 3.22 | 52.58 | 1.369565 | 42.20183 | 866.81
CLEML-24363 | 2025-08-15 | 103222-L-13 | 1501 | 4.2 | 4.3 | 4.22 | 0.22 | 0.86 | 0.025 | 0.109 | 0.063 | 0.013 | 94.49 | 36.92051 | 38.79398 | 6.986561 | 15.116 | 0.2554183 | 0.2152979 | 0.3361726 | 0.1913222 | 0.5080788 | 0.5666591 | 1.050743 | 1.239976 |  | B | 14.5 | NR
CLEML-24367 | 2025-08-15 | 103223-L-19 | 1472 | 6.2 | 6.3 | 4.3 | 0.2 | 0.68 | 0.03 | 0.102 | 0.051 | 0.013 | 94.624 | 36.92997 | 38.87061 | 6.929723 | 15.04661 | 0.2554113 | 0.2246525 | 0.3361634 | 0.2019457 | 0.5296846 | 0.5752291 | 1.050743 | 1.239976
CLEML-24392 | 2025-08-15 | 103224-L-14 | 1489 | 8 | 8.1 | 4.29 | 0.2 | 0.95 | 0.02 | 0.11 | 0.066 | 0.013 | 94.351 | 36.48641 | 39.88964 | 7.121866 | 14.39313 | 0.2555305 | 0.1966626 | 0.3363203 | 0.2020399 | 0.4758571 | 0.5325499 | 1.093274 | 1.288466
CLEML-24399 | 2025-08-15 | 103225-L-12 | 1483 | 9.4 | 9.5 | 4.36 | 0.18 | 0.49 | 0.031 | 0.092 | 0.041 | 0.013 | 94.793 | 36.79497 | 39.58082 | 6.939369 | 14.46567 | 0.2750665 | 0.2059375 | 0.3486242 | 0.2125806 | 0.51889 | 0.5580745 | 1.075713 | 1.264308
CLEML-24124 | 2025-08-15 | 103226-L-25 | 1489 | 12 | 12.1 | 4.33 | 0.2 | 0.69 | 0.025 | 0.107 | 0.056 | 0.014 | 94.578 | 36.79628 | 38.95222 | 6.866036 | 15.20959 | 0.2555006 | 0.2060034 | 0.336281 | 0.2126487 | 0.5082425 | 0.7472004 | 1.058591 | 1.245187
CLEML-24132 | 2025-08-15 | 103227-L-22 | 1477 | 13.5 | 14 | 4.29 | 0.16 | 0.43 | 0.046 | 0.086 | 0.035 | 0.013 | 94.94 | 37.48206 | 38.3715 | 6.823476 | 15.01178 | 0.2553217 | 0.2526453 | 0.3360454 | 0.2443747 | 0.4862743 | 0.6265221 | 1.02373 | 1.205776
CLEML-24447 | 2025-08-15 | 103228-L-24 | 1470 | 15.3 | 15.4 | 4.23 | 0.17 | 0.45 | 0.054 | 0.091 | 0.029 | 0.015 | 94.961 | 37.46612 | 38.3669 | 7.013164 | 14.71823 | 0.2553557 | 0.2994713 | 0.3360902 | 0.2231545 | 0.5619918 | 0.6695237 | 1.024042 | 1.211229
CLEML-24484 | 2025-08-15 | 103229-L-17 | 1483 | 17.45 | 17.55 | 4.29 | 0.17 | 0.61 | 0.041 | 0.092 | 0.045 | 0.013 | 94.739 | 37.82765 | 37.39049 | 6.87825 | 15.59859 | 0.2552529 | 0.261932 | 0.3235122 | 0.2124425 | 0.4969466 | 0.6349336 | 0.9884435 | 1.170275
CLEML-24502 | 2025-08-15 | 103230-L-25 | 1488 | 19.5 | 20 | 4.32 | 0.18 | 0.86 | 0.027 | 0.104 | 0.063 | 0.012 | 94.434 | 37.06228 | 38.20626 | 7.089501 | 15.49831 | 0.2750304 | 0.2059105 | 0.3236801 | 0.1912975 | 0.4539693 | 0.5837553 | 1.030866 | 1.222153
CLEML-24517 | 2025-08-15 | 103231-L-16 | 1482 | 22.2 | 22.3 | 4.34 | 0.17 | 0.56 | 0.035 | 0.1 | 0.047 | 0.013 | 94.735 | 36.52 | 39.20205 | 7.301765 | 14.78834 | 0.2555458 | 0.1873089 | 0.3363404 | 0.202052 | 0.4867011 | 0.609892 | 1.07344 | 1.273379
CLEML-24540 | 2025-08-15 | 103232-L-15 | 1507 | 0.1 | 0.2 | 4.35 | 0.19 | 0.75 | 0.021 | 0.114 | 0.063 | 0.012 | 94.5 | 35.42378 | 39.66668 | 7.174464 | 15.63712 | 0.255722 | 0.1780662 | 0.3365723 | 0.1915496 | 0.4329215 | 0.5931206 | 1.119776 | 1.322308
CLEML-24548 | 2025-08-16 | 103233-L-24 | 1483 | 2.3 | 2.4 | 4.33 | 0.16 | 0.54 | 0.03 | 0.096 | 0.045 | 0.011 | 94.788 | 36.48491 | 38.98433 | 6.998789 | 15.29946 | 0.2555201 | 0.2153836 | 0.3363065 | 0.2126649 | 0.4542087 | 0.6184198 | 1.068505 | 1.260332 |  | C | 22.3 | 25 | 18.4 | 0.4 | 3.48 | 52.72 | 1.358696 | 42.39631 | 868.64
CLEML-24552 | 2025-08-16 | 103234-L-15 | 1476 | 4.55 | 5.05 | 4.27 | 0.15 | 0.35 | 0.051 | 0.093 | 0.029 | 0.013 | 95.044 | 37.48199 | 38.52678 | 6.908402 | 14.64729 | 0.2553212 | 0.262002 | 0.3235987 | 0.2443743 | 0.6051402 | 0.6351034 | 1.027874 | 1.212187 |  | A | 6.3 | NA
CLEML-24564 | 2025-08-16 | 103235-L-30 | 1495 | 6.3 | 6.4 | 4.29 | 0.16 | 0.36 | 0.05 | 0.093 | 0.029 | 0.013 | 95.005 | 37.14064 | 38.77365 | 6.861947 | 15.0035 | 0.2749907 | 0.2058807 | 0.3236333 | 0.2125221 | 0.5295543 | 0.5836709 | 1.043968 | 1.228724 |  | B | 14.3 | 24.6 | 18.4 | 0.6 | 3.35 | 53.05 | 1.336957 | 42.7907 | 852.475
CLEML-24584 | 2025-08-16 | 103236-L-24 | 1474 | 7.55 | 8.05 | 4.19 | 0.16 | 0.54 | 0.047 | 0.091 | 0.035 | 0.013 | 94.924 | 37.65452 | 38.18152 | 6.897984 | 14.91113 | 0.2552849 | 0.2526089 | 0.3235527 | 0.233716 | 0.561836 | 0.6178506 | 1.013996 | 1.197187
CLEML-24601 | 2025-08-16 | 103237-L-25 | 1473 | 10 | 1.1 | 4.25 | 0.21 | 0.75 | 0.032 | 0.101 | 0.057 | 0.017 | 94.583 | 37.23321 | 38.25838 | 6.863578 | 15.35195 | 0.2357623 | 0.2527319 | 0.3112598 | 0.2125726 | 0.5080605 | 0.6524931 | 1.027534 | 1.211874
CLEML-24628 | 2025-08-16 | 103238-L-12 | 1539 | 12.25 | 12.35 | 4.26 | 0.22 | 1.17 | 0.013 | 0.11 | 0.088 | 0.014 | 94.125 | 35.53212 | 40.0402 | 7.260259 | 15.30321 | 0.2557474 | 0.1405925 | 0.311672 | 0.1596405 | 0.3463716 | 0.5501955 | 1.126873 | 1.331203
CLEML-24647 | 2025-08-16 | 103239-L-01 | 1520 | 14.4 | 14.5 | 4.36 | 0.18 | 0.86 | 0.014 | 0.1 | 0.073 | 0.014 | 94.399 | 35.03 | 40.87 | 7.567625 | 14.49357 | 0.2755971 | 0.1500616 | 0.3243469 | 0.1916916 | 0.4115804 | 0.5935604 | 1.166714 | 1.382747
CLEML-24679 | 2025-08-16 | 103240-L-27 | 1500 | 16.5 | 17 | 4.34 | 0.16 | 0.8 | 0.017 | 0.1 | 0.07 | 0.015 | 94.498 | 35.03761 | 40.36133 | 7.063471 | 15.47474 | 0.2558102 | 0.1312519 | 0.2992786 | 0.2129064 | 0.4330709 | 0.6105231 | 1.151943 | 1.35354
CLEML-24691 | 2025-08-16 | 103241-L-09 | 1476 | 18.4 | 18.5 | 4.36 | 0.16 | 0.35 | 0.03 | 0.092 | 0.038 | 0.015 | 94.955 | 35.75598 | 40.04239 | 7.022601 | 14.75777 | 0.2556993 | 0.2155346 | 0.2991488 | 0.2447361 | 0.562748 | 0.7134005 | 1.119879 | 1.316283
CLEML-24703 | 2025-08-16 | 103242-L-01 | 1489 | 20.5 | 21 | 4.34 | 0.2 | 0.52 | 0.013 | 0.106 | 0.061 | 0.016 | 94.744 | 34.96 | 40.87 | 7.228044 | 14.72261 | 0.2559457 | 0.1594617 | 0.3243901 | 0.1917172 | 0.4008027 | 0.6366568 | 1.16905 | 1.375802
CLEML-24703 | 2025-08-16 | 103243-L-13 | 1497 | 23.18 | 23.28 | 4.34 | 0.17 | 0.4 | 0.014 | 0.096 | 0.05 | 0.014 | 94.916 | 34.62685 | 41.37639 | 7.38904 | 14.45633 | 0.2559513 | 0.1688455 | 0.3493509 | 0.1917214 | 0.4116442 | 0.6538781 | 1.194922 | 1.408312
CLEML-24735 | 2025-08-17 | 103244-L-13 | 1476 | 2 | 2.1 | 4.32 | 0.15 | 0.3 | 0.024 | 0.092 | 0.035 | 0.013 | 95.066 | 35.35875 | 40.48336 | 7.242338 | 14.68361 | 0.2557822 | 0.1968563 | 0.3366516 | 0.2128831 | 0.4763258 | 0.6534461 | 1.144932 | 1.349757 |  | A | 22.3 | NA
CLEML-24741 | 2025-08-17 | 103245-L-01 | 1468 | 3.1 | 3.2 | 4.32 | 0.15 | 0.33 | 0.03 | 0.093 | 0.034 | 0.013 | 95.03 | 36.0824 | 39.70196 | 7.124807 | 14.79357 | 0.255636 | 0.1967439 | 0.3239977 | 0.2233995 | 0.4544148 | 0.6530727 | 1.100314 | 1.297773 |  |  |  | 24.8 | 18.6 | 0.6 | 3.48 | 52.52 | 1.333333 | 42.85714 | 862.54
CLEML-24750 | 2025-08-17 | 103246-L-06 | 1480 | 5.15 | 5.25 | 4.29 | 0.16 | 0.29 | 0.029 | 0.097 | 0.033 | 0.014 | 95.087 | 35.66961 | 40.10967 | 7.156519 | 14.71172 | 0.2360827 | 0.2624485 | 0.3490847 | 0.2022184 | 0.4762775 | 0.6963654 | 1.124477 | 1.325111 |  |  |  | NA
CLEML-24755 | 2025-08-17 | 103247-L-23 | 1490 | 6.4 | 6.5 | 4.48 | 0.17 | 0.56 | 0.019 | 0.099 | 0.056 | 0.013 | 94.603 | 35.18269 | 40.38857 | 7.233326 | 15.02991 | 0.2754746 | 0.1968684 | 0.3366722 | 0.1916065 | 0.4113975 | 0.6534862 | 1.147967 | 1.35356
CLEML-24786 | 2025-08-17 | 103248-L-16 | 1484 | 9 | 9.1 | 4.39 | 0.18 | 0.42 | 0.028 | 0.107 | 0.043 | 0.014 | 94.818 | 35.70681 | 39.75427 | 7.231191 | 14.99588 | 0.2557224 | 0.234298 | 0.3365728 | 0.2021916 | 0.4653914 | 0.6876771 | 1.113353 | 1.315868
CLEML-24803 | 2025-08-17 | 103249-L-19 | 1497 | 10.25 | 10.35 | 4.46 | 0.21 | 0.55 | 0.019 | 0.11 | 0.054 | 0.013 | 94.584 | 35.31443 | 40.17912 | 7.308028 | 15.05758 | 0.2754392 | 0.1968431 | 0.3366288 | 0.1915818 | 0.4113445 | 0.6190125 | 1.137753 | 1.344695
CLEML-24823 | 2025-08-17 | 103250-L-24 | 1496 | 12.3 | 12.4 | 4.36 | 0.19 | 0.81 | 0.019 | 0.116 | 0.068 | 0.013 | 94.424 | 35.17062 | 39.84202 | 7.365368 | 15.39435 | 0.2557863 | 0.1874852 | 0.336657 | 0.2128865 | 0.4871592 | 0.6276623 | 1.132821 | 1.342239
CLEML-24831 | 2025-08-17 | 103251-L-09 | 1495 | 14.1 | 14.2 | 4.35 | 0.17 | 0.9 | 0.017 | 0.111 | 0.073 | 0.012 | 94.367 | 34.71613 | 39.97627 | 7.584309 | 15.60463 | 0.2755159 | 0.1406413 | 0.3491938 | 0.212928 | 0.4655985 | 0.5847857 | 1.151519 | 1.369985
CLEML-24878 | 2025-08-17 | 103252-L-04 | 1480 | 16 | 16.1 | 4.3 | 0.16 | 0.47 | 0.032 | 0.094 | 0.044 | 0.013 | 94.887 | 35.73749 | 39.33527 | 7.467345 | 15.16327 | 0.2557169 | 0.2249213 | 0.3365656 | 0.2660359 | 0.432913 | 0.6704709 | 1.100673 | 1.309622
CLEML-24883 | 2025-08-17 | 103253-L-05 | 1477 | 17.5 | 18 | 4.23 | 0.17 | 1.15 | 0.018 | 0.098 | 0.085 | 0.015 | 94.234 | 35.89179 | 38.41658 | 7.370074 | 16.1438 | 0.2556216 | 0.1592598 | 0.3239794 | 0.2233869 | 0.4868456 | 0.6186656 | 1.070344 | 1.275686
CLEML-24890 | 2025-08-17 | 103254-L-27 | 1511 | 19.3 | 19.4 | 4.24 | 0.17 | 1 | 0.018 | 0.103 | 0.08 | 0.014 | 94.375 | 35.282 | 39.31239 | 7.619801 | 15.67878 | 0.2754315 | 0.1405983 | 0.3366195 | 0.1915765 | 0.4438068 | 0.6189952 | 1.114233 | 1.330202
CLEML-24902 | 2025-08-17 | 103255-L-16 | 1501 | 21.15 | 21.25 | 4.19 | 0.18 | 0.97 | 0.017 | 0.1 | 0.077 | 0.013 | 94.453 | 34.44897 | 38.98036 | 7.661175 | 16.76208 | 0.2755595 | 0.1500412 | 0.3367759 | 0.2023136 | 0.4548426 | 0.627884 | 1.131539 | 1.353931
CLEML-24911 | 2025-08-17 | 103256-L-22 | 1503 | 23.45 | 23.55 | 4.3 | 0.17 | 0.73 | 0.021 | 0.095 | 0.067 | 0.013 | 94.604 | 35.17808 | 38.7979 | 7.638904 | 16.05414 | 0.2557643 | 0.1687222 | 0.3490958 | 0.234155 | 0.5412415 | 0.6619979 | 1.1029 | 1.320049
CLEML-24930 | 2025-08-18 | 103257-L-27 | 1479 | 1.47 | 1.57 | 4.26 | 0.14 | 0.33 | 0.043 | 0.091 | 0.035 | 0.013 | 95.088 | 35.50631 | 38.43996 | 7.580643 | 15.84372 | 0.2557125 | 0.2342889 | 0.349025 | 0.2553901 | 0.6385356 | 0.7564157 | 1.082623 | 1.296125 |  | C | 22.3 | 24.2 | 18.2 | 0.6 | 3.22 | 53.78 | 1.32967 | 42.92453 | 836.31
CLEML-24934 | 2025-08-18 | 103258-L-05 | 1495 | 3.05 | 3.15 | 4.22 | 0.17 | 0.74 | 0.023 | 0.101 | 0.064 | 0.013 | 94.669 | 35.25536 | 38.90735 | 7.448432 | 16.00182 | 0.2753871 | 0.1780625 | 0.3490306 | 0.2 | 0.5 | 0.6876617 | 1.103587 | 1.314858 |  | A | 6.3 | NA
CLEML-24945 | 2025-08-18 | 103259-L-23 | 1489 | 5.3 | 5.4 | 4.25 | 0.16 | 0.51 | 0.025 | 0.088 | 0.052 | 0.012 | 94.903 | 35.64723 | 38.31703 | 7.333692 | 16.25541 | 0.2556709 | 0.2061407 | 0.3489682 | 0.2 | 0.5 | 0.739104 | 1.074895 | 1.280625 |  | B | 14.5 | 24.4 | 18.6 | 0.4 | 3.62 | 52.98 | 1.311828 | 43.25581 | 854.61
CLEML-24950 | 2025-08-18 | 103260-L-29 | 1477 | 7.1 | 7.2 | 4.25 | 0.16 | 0.42 | 0.028 | 0.088 | 0.045 | 0.013 | 94.996 | 35.42515 | 38.79297 | 7.316536 | 15.98304 | 0.2557319 | 0.2155621 | 0.3490514 | 0.21 | 0.5 | 0.756473 | 1.095069 | 1.301604
CLEML-24985 | 2025-08-18 | 103261-L-14 | 1500 | 9.3 | 9.4 | 4.33 | 0.18 | 0.78 | 0.019 | 0.104 | 0.073 | 0.013 | 94.501 | 34.61272 | 40.40853 | 7.615302 | 15.02747 | 0.2756108 | 0.206345 | 0.3493141 | 0.2130013 | 0.5090853 | 0.7226312 | 1.167448 | 1.387462
CLEML-25000 | 2025-08-18 | 103262-L-12 | 1498 | 10.55 | 11.05 | 4.31 | 0.18 | 0.76 | 0.022 | 0.104 | 0.071 | 0.014 | 94.539 | 34.81564 | 40.07948 | 7.386808 | 15.32065 | 0.255874 | 0.1875495 | 0.3617184 | 0.2 | 0.5 | 0.7396911 | 1.151192 | 1.363361
CLEML-25018 | 2025-08-18 | 103263-L-20 | 1485 | 12.5 | 13 | 4.24 | 0.16 | 0.49 | 0.032 | 0.092 | 0.05 | 0.015 | 94.921 | 35.23919 | 38.76676 | 7.071301 | 16.3888 | 0.2557514 | 0.2249516 | 0.3615452 | 0.2128574 | 0.4979171 | 0.7909186 | 1.100104 | 1.300769
CLEML-25020 | 2025-08-18 | 103264-L-14 | 1482 | 13.45 | 13.55 | 4.31 | 0.17 | 0.68 | 0.024 | 0.102 | 0.064 | 0.014 | 94.636 | 35.34 | 39.35 | 7.34 | 15.47 | 0.28 | 0.21 | 0.35 | 0.2 | 0.51 | 0.76 | 1.113469 | 1.321166
CLEML-25052 | 2025-08-18 | 103265-L-27 | 1491 | 16 | 16.1 | 4.27 | 0.18 | 0.88 | 0.019 | 0.103 | 0.079 | 0.012 | 94.457 | 34.61954 | 39.77173 | 7.623956 | 15.70708 | 0.2755817 | 0.1594316 | 0.336803 | 0.2023299 | 0.498201 | 0.7053511 | 1.148823 | 1.369044
CLEML-25064 | 2025-08-18 | 103266-L-12 | 1492 | 17.4 | 17.5 | 4.31 | 0.15 | 0.41 | 0.04 | 0.091 | 0.042 | 0.012 | 94.945 | 35.44986 | 38.54419 | 7.383485 | 16.30048 | 0.2557589 | 0.2155849 | 0.3241534 | 0.23415 | 0.432984 | 0.7393584 | 1.087288 | 1.295567
CLEML-25074 | 2025-08-18 | 103267-L-14 | 1493 | 19.1 | 19.2 | 4.25 | 0.14 | 0.31 | 0.051 | 0.089 | 0.032 | 0.013 | 95.115 | 36.63872 | 37.77713 | 7.311912 | 15.82504 | 0.2555703 | 0.2622576 | 0.3239143 | 0.255248 | 0.4326646 | 0.80754 | 1.031071 | 1.230639
CLEML-25088 | 2025-08-18 | 103268-L-10 | 1498 | 21.2 | 21.3 | 4.22 | 0.17 | 0.63 | 0.027 | 0.095 | 0.057 | 0.012 | 94.789 | 36.29656 | 37.98488 | 7.350405 | 16.08294 | 0.2555948 | 0.2248138 | 0.3364049 | 0.2339998 | 0.4327062 | 0.7217008 | 1.046515 | 1.249024
CLEML-25097 | 2025-08-18 | 103269-L-27 | 1508 | 23.4 | 23.5 | 4.24 | 0.18 | 0.76 | 0.024 | 0.092 | 0.065 | 0.012 | 94.627 | 35.79634 | 38.10427 | 7.426526 | 16.40954 | 0.2752759 | 0.1686226 | 0.3364293 | 0.2021054 | 0.5 | 0.6616069 | 1.064474 | 1.27194
CLEML-25118 | 2025-08-19 | 103270-L-01 | 1494 | 1.15 | 1.25 | 4.27 | 0.15 | 0.43 | 0.04 | 0.086 | 0.041 | 0.0113 | 94.9717 | 36.0106 | 38.1579 | 7.512552 | 15.87911 | 0.255647 | 0.2248598 | 0.3364736 | 0.2 | 0.5 | 0.7476285 | 1.05963 | 1.26825 |  | C | 22.3 | NA
CLEML-25122 | 2025-08-19 | 103271-L-22 | 1474 | 3.25 | 3.35 | 4.28 | 0.16 | 0.74 | 0.032 | 0.101 | 0.063 | 0.011 | 94.613 | 36.11151 | 38.01773 | 7.398363 | 16.08451 | 0.2556196 | 0.2154675 | 0.3364376 | 0.2021104 | 0.5 | 0.7389559 | 1.052787 | 1.257662 |  | A | 6.3 | 25 | 18.4 | 0.6 | 3.48 | 52.52 | 1.358696 | 42.39631 | 868.64
CLEML-25132 | 2025-08-19 | 103272-L-28 | 1489 | 5.48 | 5.58 | 4.18 | 0.18 | 0.84 | 0.019 | 0.1 | 0.075 | 0.012 | 94.594 | 35.00446 | 38.86133 | 7.394064 | 16.48059 | 0.2754745 | 0.2343671 | 0.3366721 | 0.1916064 | 0.4763548 | 0.7050769 | 1.110182 | 1.321414 |  | B | 14.5 | NA
CLEML-25156 | 2025-08-19 | 103273-L-01 | 1511 | 8 | 8.1 | 4.2 | 0.2 | 1.02 | 0.013 | 0.101 | 0.085 | 0.012 | 94.369 | 34.43658 | 39.78578 | 7.131119 | 16.48476 | 0.2755442 | 0.2062952 | 0.3492297 | 0.1916549 | 0.4439884 | 0.6450506 | 1.155335 | 1.362415
CLEML-25171 | 2025-08-19 | 103274-L-23 | 1489 | 10.1 | 10.2 | 4.29 | 0.16 | 0.45 | 0.038 | 0.094 | 0.046 | 0.012 | 94.91 | 35.46934 | 39.76801 | 7.099573 | 15.19473 | 0.2557482 | 0.2530674 | 0.3740076 | 0.2341402 | 0.4762625 | 0.7651181 | 1.121194 | 1.321355
CLEML-25182 | 2025-08-19 | 103275-L-17 | 1501 | 12.2 | 12.3 | 4.17 | 0.18 | 1.06 | 0.017 | 0.101 | 0.084 | 0.012 | 94.376 | 34.54367 | 40.51814 | 7.424787 | 15.18275 | 0.275562 | 0.1687979 | 0.3866722 | 0.2236118 | 0.4765061 | 0.6794971 | 1.172954 | 1.387893
CLEML-25205 | 2025-08-19 | 103276-L-25 | 1492 | 14.5 | 15 | 4.31 | 0.17 | 0.59 | 0.027 | 0.104 | 0.058 | 0.012 | 94.729 | 35.21716 | 38.81421 | 7.212886 | 16.3587 | 0.2557437 | 0.1968267 | 0.3615342 | 0.2234935 | 0.5087259 | 0.7307177 | 1.102139 | 1.306951
CLEML-25239 | 2025-08-19 | 103277-L-16 | 1478 | 16.3 | 16.4 | 4.29 | 0.14 | 0.35 | 0.044 | 0.088 | 0.036 | 0.011 | 95.041 | 36.12121 | 38.25992 | 7.124196 | 15.97568 | 0.2556141 | 0.2248308 | 0.3364304 | 0.2446546 | 0.4327389 | 0.764717 | 1.059209 | 1.25644
CLEML-25246 | 2025-08-19 | 103278-L-20 | 1475 | 18.05 | 18.15 | 4.19 | 0.12 | 0.26 | 0.067 | 0.089 | 0.022 | 0.01 | 95.242 | 36.67076 | 37.31032 | 6.998282 | 16.26436 | 0.2555016 | 0.2902786 | 0.3362822 | 0.2339144 | 0.4758032 | 0.8245 | 1.017441 | 1.208282
CLEML-25259 | 2025-08-19 | 103279-L-27 | 1489 | 19.3 | 19.4 | 4.27 | 0.15 | 0.6 | 0.025 | 0.092 | 0.056 | 0.01 | 94.797 | 35.74663 | 38.11684 | 7.219197 | 16.51924 | 0.2752964 | 0.1873724 | 0.3364544 | 0.2127583 | 0.4544083 | 0.7218069 | 1.066306 | 1.26826
CLEML-25272 | 2025-08-19 | 103280-L-18 | 1469 | 21.4 | 21.5 | 4.26 | 0.14 | 0.31 | 0.046 | 0.09 | 0.031 | 0.01 | 95.113 | 36.24959 | 37.90182 | 7.113215 | 16.25816 | 0.2555591 | 0.2341483 | 0.3488156 | 0.2 | 0.5 | 0.7645523 | 1.045579 | 1.241808
CLEML-25278 | 2025-08-19 | 103281-L-29 | 1464 | 23.32 | 23.42 | 4.29 | 0.14 | 0.24 | 0.049 | 0.095 | 0.03 | 0.011 | 95.145 | 36.33474 | 37.82549 | 7.113482 | 16.18975 | 0.2555687 | 0.2528897 | 0.3363705 | 0.2 | 0.5 | 0.8075349 | 1.041028 | 1.236805
CLEML-25300 | 2025-08-20 | 103282-L-09 | 1473 | 1.22 | 1.32 | 4.28 | 0.18 | 0.59 | 0.023 | 0.106 | 0.061 | 0.012 | 94.748 | 36.63072 | 38.12841 | 7.008081 | 15.88073 | 0.2555145 | 0.2247432 | 0.3238437 | 0.2126602 | 0.4866415 | 0.7386519 | 1.040886 | 1.232203 |  | C | 22.3 | 24.4 | 18 | 0.6 | 3.48 | 53.52 | 1.36 | 42.45 | 850.34
CLEML-25304 | 2025-08-20 | 103283-L-27 | 1494 | 3.05 | 3.15 | 4.43 | 0.15 | 0.37 | 0.043 | 0.097 | 0.04 | 0.01 | 94.86 | 36.26063 | 38.20369 | 7.066093 | 16.12038 | 0.2555631 | 0.2154198 | 0.3363631 | 0.2127007 | 0.4975503 | 0.7216112 | 1.053586 | 1.248455 |  | A | 6.3 | NA
CLEML-25311 | 2025-08-20 | 103284-L-10 | 1480 | 5.05 | 5.15 | 4.25 | 0.15 | 0.43 | 0.036 | 0.092 | 0.043 | 0.011 | 94.988 | 36.42598 | 38.29852 | 7.037322 | 15.89264 | 0.2555474 | 0.2341377 | 0.3363425 | 0.2020532 | 0.4758886 | 0.7215669 | 1.051407 | 1.244602 |  | B | 14.3 | 24.8 | 18.2 | 0.6 | 3.22 | 53.18 | 1.362637 | 42.32558 | 854.61
CLEML-25317 | 2025-08-20 | 103285-L-18 | 1490 | 6.4 | 6.5 | 4.36 | 0.17 | 0.68 | 0.022 | 0.112 | 0.064 | 0.01 | 94.582 | 35.54 | 38.94 | 7.09 | 16.26 | 0.26 | 0.18 | 0.35 | 0.19 | 0.42 | 0.67 | 1.095667 | 1.29516
CLEML-25344 | 2025-08-20 | 103286-L-27 | 1471 | 8.55 | 9.05 | 4.3 | 0.17 | 0.44 | 0.037 | 0.092 | 0.045 | 0.012 | 94.904 | 35.6652 | 38.11939 | 7.068483 | 16.63871 | 0.2556495 | 0.2623389 | 0.3863253 | 0.2127726 | 0.4977186 | 0.7734163 | 1.068812 | 1.267002
CLEML-25357 | 2025-08-20 | 103287-L-30 | 1463 | 10.2 | 10.3 | 4.22 | 0.14 | 0.33 | 0.045 | 0.099 | 0.036 | 0.011 | 95.119 | 35.41666 | 38.87295 | 7.212958 | 15.85567 | 0.32 | 0.2905566 | 0.3740046 | 0.2 | 0.51 | 0.8252895 | 1.097589 | 1.30125
CLEML-25370 | 2025-08-20 | 103288-L-19 | 1490 | 11.5 | 0 | 4.36 | 0.17 | 0.88 | 0.019 | 0.113 | 0.074 | 0.01 | 94.374 | 35.15107 | 39.35324 | 7.238428 | 15.7803 | 0.3146389 | 0.1686429 | 0.3738554 | 0.340429 | 0.4977082 | 0.6616867 | 1.119546 | 1.325469
CLEML-25386 | 2025-08-20 | 103289-L-04 | 1494 | 13.5 | 14 | 4.39 | 0.15 | 0.54 | 0.032 | 0.104 | 0.053 | 0.009 | 94.722 | 35.1469 | 39.26506 | 7.430971 | 15.98519 | 0.2754406 | 0.15935 | 0.3490984 | 0.1915828 | 0.4329966 | 0.6534055 | 1.11717 | 1.328596
CLEML-25296 | 2025-08-20 | 103290-L-04 | 1489 | 15 | 15.1 | 4.34 | 0.16 | 0.57 | 0.03 | 0.095 | 0.055 | 0.01 | 94.74 | 35.73179 | 38.94008 | 7.4189 | 15.68364 | 0.2556761 | 0.168664 | 0.3614387 | 0.202155 | 0.4544861 | 0.6531751 | 1.089788 | 1.297416
CLEML-25425 | 2025-08-20 | 103291-L-14 | 1494 | 16.4 | 16.5 | 4.19 | 0.2 | 0.95 | 0.016 | 0.11 | 0.085 | 0.011 | 94.438 | 35.03458 | 39.80339 | 7.403238 | 15.67077 | 0.2754641 | 0.1499892 | 0.3491281 | 0.1915991 | 0.4113817 | 0.6104702 | 1.136117 | 1.34743
CLEML-25439 | 2025-08-20 | 103292-L-05 | 1505 | 18.2 | 18.3 | 4.46 | 0.17 | 0.68 | 0.026 | 0.111 | 0.062 | 0.01 | 94.481 | 35.34452 | 39.78854 | 7.336109 | 15.38261 | 0.2557551 | 0.1687162 | 0.3740177 | 0.2022175 | 0.4113288 | 0.6361829 | 1.125734 | 1.333294
CLEML-25445 | 2025-08-20 | 103293-L-15 | 1506 | 19.3 | 19.4 | 4.32 | 0.18 | 0.82 | 0.025 | 0.113 | 0.071 | 0.01 | 94.461 | 35.33586 | 39.42874 | 7.201991 | 15.84247 | 0.2753611 | 0.1499332 | 0.3614619 | 0.2128084 | 0.4653369 | 0.636027 | 1.115828 | 1.319643
CLEML-25457 | 2025-08-20 | 103294-L-16 | 1501 | 21 | 21.1 | 4.24 | 0.17 | 0.6 | 0.025 | 0.103 | 0.059 | 0.011 | 94.792 | 35.65717 | 39.56094 | 7.333582 | 15.10113 | 0.2753337 | 0.1780279 | 0.3614259 | 0.21 | 0.49 | 0.6789342 | 1.109481 | 1.31515
CLEML-25465 | 2025-08-20 | 103295-L-09 | 1504 | 23.55 | 0.05 | 4.25 | 0.19 | 0.88 | 0.021 | 0.111 | 0.077 | 0.012 | 94.459 | 34.79526 | 39.68871 | 7.148323 | 16.13541 | 0.2754783 | 0.1593718 | 0.3491461 | 0.2128989 | 0.4547085 | 0.670692 | 1.140636 | 1.346075
CLEML-25485 | 2025-08-21 | 103296-L-27 | 1497 | 1.35 | 1.45 | 4.25 | 0.18 | 0.59 | 0.026 | 0.1 | 0.058 | 0.012 | 94.784 | 35.25223 | 39.76167 | 7.185266 | 15.42297 | 0.25577 | 0.1968469 | 0.3615715 | 0.2235165 | 0.4979532 | 0.7221955 | 1.127919 | 1.331744 |  | C | 22.3 | NA
CLEML-25489 | 2025-08-21 | 103297-L-12 | 1480 | 4.05 | 4.15 | 4.29 | 0.15 | 0.4 | 0.042 | 0.095 | 0.041 | 0.012 | 94.97 | 36.3 | 38.92 | 6.976709 | 15.44027 | 0.2554033 | 0.2152852 | 0.3486029 | 0.23 | 0.52 | 0.72116 | 1.072176 | 1.264372 |  | A | 6.5 | 24.6 | 17.8 | 0.4 | 3.48 | 53.72 | 1.382022 | 41.98113 | 856.44
CLEML-25498 | 2025-08-21 | 103298-L-30 | 1477 | 5.45 | 5.55 | 4.29 | 0.15 | 0.7 | 0.027 | 0.104 | 0.063 | 0.01 | 94.656 | 36.61873 | 38.89441 | 7.055011 | 14.01 | 0.2555038 | 0.1779143 | 0.3487402 | 0.2126514 | 0.4866213 | 0.6785009 | 1.062145 | 1.254807 |  | B | 14.3
CLEML-25522 | 2025-08-21 | 103299-L-25 | 1477 | 7.2 | 7.3 | 4.24 | 0.11 | 0.31 | 0.058 | 0.087 | 0.032 | 0.009 | 95.154 | 36.95787 | 38.73223 | 7.016016 | 14.01 | 0.2554595 | 0.2153326 | 0.3486797 | 0.2126145 | 0.5189726 | 0.7299059 | 1.04801 | 1.237848
CLEML-25537 | 2025-08-21 | 103300-L-01 | 1452 | 9.1 | 9.2 | 4.23 | 0.12 | 0.37 | 0.053 | 0.091 | 0.038 | 0.01 | 95.088 | 37.54473 | 38.27429 | 6.917832 | 14.76548 | 0.294601 | 0.2245729 | 0.3360444 | 0.244374 | 0.4970789 | 0.7810046 | 1.019432 | 1.203688
CLEML-25541 | 2025-08-21 | 103301-L-29 | 1476 | 11.3 | 11.4 | 4.43 | 0.14 | 0.56 | 0.033 | 0.103 | 0.039 | 0.01 | 94.685 | 36.63918 | 38.84531 | 7.064362 | 15.09129 | 0.2751543 | 0.1872757 | 0.3487356 | 0.2126485 | 0.4974284 | 0.7386114 | 1.060212 | 1.253021
CLEML-25568 | 2025-08-21 | 103302-L-01 | 1470 | 13.3 | 13.4 | 4.28 | 0.13 | 0.56 | 0.038 | 0.098 | 0.055 | 0.01 | 94.829 | 36.39105 | 38.58634 | 6.86663 | 15.86153 | 0.2555227 | 0.1685628 | 0.348766 | 0.2020337 | 0.4866572 | 0.7129081 | 1.060325 | 1.249015
CLEML-25572 | 2025-08-21 | 103303-L-25 | 1487 | 15.05 | 15.15 | 4.17 | 0.15 | 0.69 | 0.04 | 0.091 | 0.057 | 0.01 | 94.792 | 36.88914 | 38.32778 | 6.835506 | 15.64813 | 0.2554185 | 0.1684941 | 0.3486238 | 0.2125804 | 0.5188894 | 0.6954458 | 1.038999 | 1.224298
CLEML-25604 | 2025-08-21 | 103304-L-28 | 1485 | 17 | 17.1 | 4.22 | 0.13 | 0.74 | 0.035 | 0.101 | 0.06 | 0.07 | 94.644 | 36.58296 | 38.51089 | 6.884191 | 15.71063 | 0.2554734 | 0.1685303 | 0.3486987 | 0.2126261 | 0.5190009 | 0.6870077 | 1.0527 | 1.240881
CLEML-25614 | 2025-08-21 | 103305-L-07 | 1470 | 18.2 | 18.3 | 4.23 | 0.14 | 0.75 | 0.028 | 0.102 | 0.068 | 0.009 | 94.673 | 36.03958 | 38.67872 | 6.80138 | 16.2875 | 0.2555553 | 0.1498527 | 0.3488104 | 0.2020595 | 0.4650873 | 0.6614568 | 1.073229 | 1.261949
CLEML-25637 | 2025-08-21 | 103306-L-17 | 1495 | 21.2 | 21.3 | 4.28 | 0.14 | 0.62 | 0.041 | 0.1 | 0.057 | 0.009 | 94.753 | 36.7754 | 38.18355 | 6.694143 | 15.97392 | 0.2554283 | 0.1778617 | 0.3361858 | 0.2019591 | 0.5189093 | 0.7126446 | 1.03829 | 1.220318
CLEML-25657 | 2025-08-21 | 103307-L-09 | 1480 | 23 | 23.1 | 4.19 | 0.14 | 0.54 | 0.041 | 0.1 | 0.054 | 0.01 | 94.925 | 36.68203 | 37.86388 | 6.864251 | 16.22066 | 0.2554342 | 0.1778658 | 0.3486452 | 0.2232231 | 0.5513538 | 0.7126611 | 1.032219 | 1.219347
CLEML-25660 | 2025-08-22 | 103308-L-20 | 1499 | 1.25 | 1.35 | 4.29 | 0.14 | 0.51 | 0.04 | 0.1 | 0.052 | 0.009 | 94.859 | 36.55527 | 37.99986 | 7.045446 | 16.0178 | 0.2554995 | 0.187275 | 0.3362794 | 0.2232801 | 0.540681 | 0.7386085 | 1.039518 | 1.232252 |  | C | 22.3 | 25 | 18.2 | 0.6 | 3.35 | 52.85 | 1.373626 | 42.12963 | 864.675
CLEML-25676 | 2025-08-22 | 103309-L-17 | 1484 | 3 | 3.1 | 4.27 | 0.14 | 0.52 | 0.037 | 0.1 | 0.055 | 0.011 | 94.867 | 36.13139 | 38.4929 | 7.246969 | 15.73888 | 0.2556121 | 0.1686218 | 0.3488879 | 0.2127414 | 0.5192825 | 0.7647108 | 1.065359 | 1.265932 |  | A | 6.3 | NA
CLEML-25678 | 2025-08-22 | 103310-L-24 | 1495 | 4.4 | 4.5 | 4.28 | 0.13 | 0.48 | 0.04 | 0.091 | 0.054 | 0.009 | 94.916 | 36.0836 | 38.09787 | 6.905696 | 16.57439 | 0.2555703 | 0.1685942 | 0.3488309 | 0.2127067 | 0.4867479 | 0.7559951 | 1.055822 | 1.247203
CLEML-25688 | 2025-08-22 | 103311-L-12 | 1463 | 6.2 | 6.3 | 4.23 | 0.11 | 0.27 | 0.068 | 0.096 | 0.031 | 0.01 | 95.185 | 37.07495 | 37.46068 | 6.787821 | 16.19881 | 0.2554005 | 0.2152828 | 0.3361492 | 0.2444502 | 0.5080434 | 0.7984186 | 1.010404 | 1.193488
CLEML-25713 | 2025-08-22 | 103312-L-11 | 1481 | 7.4 | 7.5 | 4.28 | 0.13 | 0.46 | 0.038 | 0.1 | 0.052 | 0.01 | 94.93 | 36.34657 | 38.32125 | 6.856697 | 16.01812 | 0.2751588 | 0.1779148 | 0.3487412 | 0.2232846 | 0.5406918 | 0.7815665 | 1.054329 | 1.242977
CLEML-25726 | 2025-08-22 | 103313-L-04 | 1485 | 9.3 | 9.4 | 4.28 | 0.14 | 0.74 | 0.03 | 0.116 | 0.068 | 0.009 | 94.617 | 35.81556 | 38.87196 | 6.993601 | 16.02885 | 0.2360083 | 0.1592935 | 0.3365114 | 0.2021547 | 0.4869486 | 0.739118 | 1.085337 | 1.280604
CLEML-25730 | 2025-08-22 | 103314-L-24 | 1491 | 11.05 | 11.15 | 4.24 | 0.14 | 0.69 | 0.03 | 0.098 | 0.068 | 0.01 | 94.724 | 35.75773 | 38.97299 | 6.879147 | 16.1349 | 0.2556369 | 0.1499006 | 0.3489218 | 0.1914859 | 0.4760552 | 0.7132265 | 1.089918 | 1.2823
CLEML-25748 | 2025-08-22 | 103315-L-18 | 1472 | 13 | 13.1 | 4.25 | 0.14 | 0.54 | 0.031 | 0.101 | 0.058 | 0.01 | 94.87 | 35.42327 | 39.27714 | 7.08929 | 15.81448 | 0.2753889 | 0.1593201 | 0.3365674 | 0.2128299 | 0.5194983 | 0.7822203 | 1.108795 | 1.308926
CLEML-25766 | 2025-08-22 | 103316-L-16 | 1489 | 14.5 | 15 | 4.25 | 0.13 | 0.6 | 0.03 | 0.097 | 0.063 | 0.01 | 94.82 | 35.88751 | 39.34508 | 6.896811 | 15.5601 | 0.275252 | 0.1311395 | 0.3488594 | 0.2233602 | 0.47597 | 0.6959158 | 1.096345 | 1.288523
CLEML-25800 | 2025-08-22 | 103317-L-10 | 1488 | 16.45 | 16.55 | 4.19 | 0.13 | 0.82 | 0.019 | 0.105 | 0.069 | 0.006 | 94.661 | 35.2649 | 40.07321 | 7.136315 | 15.37002 | 0.2753798 | 0.103086 | 0.3490213 | 0.2021816 | 0.4870135 | 0.618879 | 1.136348 | 1.338712
CLEML-25820 | 2025-08-22 | 103318-L-18 | 1494 | 19.35 | 19.45 | 4.27 | 0.12 | 0.62 | 0.023 | 0.101 | 0.058 | 0.007 | 94.801 | 35.24727 | 39.67827 | 7.10863 | 15.77598 | 0.255734 | 0.1218405 | 0.3490543 | 0.2128429 | 0.4870595 | 0.6533229 | 1.125712 | 1.327391
CLEML-25836 | 2025-08-22 | 103319-L-11 | 1458 | 22.45 | 22.55 | 4.26 | 0.12 | 0.41 | 0.051 | 0.095 | 0.038 | 0.011 | 95.015 | 35.54429 | 39.17466 | 7.078892 | 15.76305 | 0.2556842 | 0.1686693 | 0.3739139 | 0.2234415 | 0.5410719 | 0.7563318 | 1.102137 | 1.301293
CLEML-25845 | 2025-08-22 | 103320-L-01 | 1463 | 23.35 | 23.45 | 4.37 | 0.13 | 0.61 | 0.036 | 0.102 | 0.065 | 0.011 | 94.676 | 35.99868 | 38.74782 | 6.914927 | 15.97244 | 0.2555623 | 0.1498569 | 0.3612779 | 0.2339701 | 0.49 | 0.7130185 | 1.076368 | 1.268456
CLEML-25863 | 2025-08-23 | 103321-L-20 | 1482 | 1.45 | 1.55 | 4.46 | 0.13 | 0.62 | 0.038 | 0.112 | 0.06 | 0.011 | 94.569 | 35.83745 | 39.05601 | 6.897256 | 15.87666 | 0.2556076 | 0.1498834 | 0.3613419 | 0.2233746 | 0.5192735 | 0.7131449 | 1.08981 | 1.28227
CLEML-25871 | 2025-08-23 | 103322-L-16 | 1494 | 2.55 | 3.05 | 4.26 | 0.13 | 0.55 | 0.032 | 0.099 | 0.058 | 0.011 | 94.86 | 35.67707 | 39.47226 | 6.945905 | 15.61357 | 0.2556595 | 0.1405442 | 0.3489526 | 0.2127809 | 0.49 | 0.7046956 | 1.106376 | 1.301065 |  | A | 6.3 | 25 | 18.4 | 0.6 | 3.35 | 52.65 | 1.358696 | 42.39631 | 864.675
CLEML-25879 | 2025-08-23 | 103323-L-05 | 1493 | 4.2 | 4.3 | 4.34 | 0.13 | 0.57 | 0.03 | 0.097 | 0.058 | 0.012 | 94.763 | 35.48167 | 39.00965 | 6.937176 | 16.21692 | 0.255686 | 0.1499294 | 0.3489888 | 0.212803 | 0.5 | 0.7477425 | 1.099431 | 1.294945
CLEML-25884 | 2025-08-23 | 103324-L-15 | 1489 | 5.4 | 5.5 | 4.28 | 0.13 | 0.53 | 0.031 | 0.097 | 0.061 | 0.012 | 94.859 | 35.27797 | 39.32734 | 7.023406 | 15.93351 | 0.2557286 | 0.1405822 | 0.3615129 | 0.2 | 0.51 | 0.7736556 | 1.114785 | 1.313872
CLEML-25887 | 2025-08-23 | 103325-L-30 | 1488 | 7.15 | 7.25 | 4.18 | 0.12 | 0.47 | 0.038 | 0.092 | 0.049 | 0.011 | 95.04 | 35.62 | 38.78 | 6.94 | 16.02 | 0.26 | 0.17 | 0.36 | 0.27 | 0.43 | 0.81 | 1.09 | 1.28
CLEML-25924 | 2025-08-23 | 103326 L-30 | 1467 | 9.45 | 9.55 | 4.21 | 0.12 | 0.31 | 0.055 | 0.096 | 0.037 | 0.012 | 95.16 | 36.13288 | 38.29869 | 6.668953 | 16.17862 | 0.2358909 | 0.206042 | 0.3612583 | 0.2658607 | 0.45 | 0.8504218 | 1.05994 | 1.244508
CLEML-25938 | 2025-08-23 | 103327-L-10 | 1465 | 12 | 12.1 | 4.26 | 0.11 | 0.28 | 0.048 | 0.092 | 0.036 | 0.011 | 95.163 | 35.57536 | 38.50337 | 6.918152 | 16.38432 | 0.22 | 0.1874084 | 0.3489827 | 0.22 | 0.48 | 0.8766483 | 1.082304 | 1.276769
CLEML-25960 | 2025-08-23 | 103328-L-20 | 1453 | 14 | 14.1 | 4.26 | 0.11 | 0.3 | 0.054 | 0.036 | 0.011 | 0.01 | 95.219 | 35.6672 | 38.39376 | 6.775918 | 16.58046 | 0.25 | 0.1967653 | 0.3489586 | 0.2234238 | 0.56267 | 0.8851817 | 1.076444 | 1.26642
CLEML-25971 | 2025-08-23 | 103329-L-28 | 1492 | 16.35 | 16.45 | 4.21 | 0.11 | 0.44 | 0.041 | 0.087 | 0.046 | 0.01 | 95.056 | 36.4961 | 38.33405 | 6.838357 | 15.91097 | 0.2555251 | 0.1872938 | 0.3363131 | 0.212669 | 0.5299205 | 0.7988079 | 1.05036 | 1.237732
CLEML-26007 | 2025-08-23 | 103330-L-12 | 1490 | 18.25 | 18.35 | 4.38 | 0.11 | 0.51 | 0.036 | 0.096 | 0.05 | 0.01 | 94.808 | 36.37131 | 38.8014 | 6.753512 | 15.89163 | 0.235875 | 0.1498386 | 0.3363212 | 0.2020404 | 0.4866734 | 0.6613945 | 1.066813 | 1.252496
CLEML-26021 | 2025-08-23 | 103331-L-22 | NA | 20.1 | 20.2 | 4.27 | 0.11 | 0.39 | 0.039 | 0.088 | 0.042 | 0.011 | 95.05 | 35.79093 | 39.3249 | 6.917285 | 15.67214 | 0.2556495 | 0.1592772 | 0.348939 | 0.2021339 | 0.4868986 | 0.7218551 | 1.098739 | 1.292008
CLEML-26033 | 2025-08-23 | 103332-L-30 | 1464 | 22.25 | 22.35 | 4.25 | 0.11 | 0.42 | 0.05 | 0.086 | 0.042 | 0.011 | 95.031 | 35.9732 | 37.94745 | 7.105033 | 16.53717 | 0.2556046 | 0.1779844 | 0.36 | 0.2127352 | 0.5 | 0.7818723 | 1.054881 | 1.25239
CLEML-26051 | 2025-08-23 | 103333-L-13 | 1472 | 0.15 | 0.25 | 4.33 | 0.1 | 0.33 | 0.06 | 0.087 | 0.032 | 0.011 | 95.05 | 36.64424 | 37.80981 | 7.016104 | 16.11405 | 0.24 | 0.1778857 | 0.3362311 | 0.223248 | 0.51 | 0.7299151 | 1.031808 | 1.223273
CLEML-
CLEML-26061 | 2025-08-24 | 103334-L-27 | 1472 | 2 | 2.1 | 4.25 | 0.1 | 0.29 | 0.056 | 0.088 | 0.03 | 0.01 | 95.176 | 36.97436 | 38.04762 | 6.949079 | 15.61919 | 0.2554288 | 0.1965843 | 0.3361864 | 0.2232183 | 0.551342 | 0.7469902 | 1.029027 | 1.21697 |  | C | 22.3 | 25 | 17.8 | 0.6 | 3.48 | 53.12 | 1.404494 | 41.58879 | 868.64
CLEML-26065 | 2025-08-24 | 103335-L-13 | 1470 | 4.15 | 4.25 | 4.22 | 0.1 | 0.28 | 0.052 | 0.088 | 0.031 | 0.01 | 95.219 | 36.76338 | 37.59915 | 6.712742 | 16.48565 | 0.2554175 | 0.1872149 | 0.33 | 0.23 | 0.5729381 | 0.7641288 | 1.022734 | 1.205327 |  | A | 6.5 | NA
CLEML-26073 | 2025-08-24 | 103336-L-22 | 1480 | 5.3 | 4.4 | 4.38 | 0.11 | 0.46 | 0.042 | 0.094 | 0.052 | 0.011 | 94.851 | 36.36054 | 38.4124 | 6.781793 | 16.11824 | 0.25 | 0.1685671 | 0.3238622 | 0.2126724 | 0.519114 | 0.7472838 | 1.056431 | 1.242946 |  | B | 14.3 | 24.8 | 18 | 0.4 | 3.22 | 53.58 | 1.377778 | 42.05607 | 854.61
CLEML-26100 | 2025-08-24 | 103337-L-09 | 1475 | 7.28 | 7.38 | 4.26 | 0.1 | 0.28 | 0.052 | 0.089 | 0.034 | 0.011 | 95.174 | 36.56 | 38.21 | 6.57 | 16.35 | 0.26 | 0.18 | 0.34 | 0.2 | 0.53 | 0.71 | 1.05 | 1.22
CLEML-26107 | 2025-08-24 | 103338-L-15 | 1470 | 9.25 | 9.35 | 4.23 | 0.11 | 0.32 | 0.058 | 0.093 | 0.034 | 0.013 | 95.142 | 37.12455 | 37.9435 | 6.636281 | 15.87248 | 0.2553817 | 0.1965481 | 0.3236754 | 0.2019222 | 0.5188145 | 0.7468526 | 1.02206 | 1.200817
CLEML-26119 | 2025-08-24 | 103339-L-23 | 1475 | 11.1 | 11.2 | 4.27 | 0.1 | 0.31 | 0.05 | 0.088 | 0.036 | 0.011 | 95.135 | 36.54705 | 38.04107 | 6.705865 | 16.30466 | 0.2358602 | 0.1779222 | 0.3238446 | 0.2126608 | 0.4866429 | 0.7644211 | 1.040879 | 1.224365
CLEML-26147 | 2025-08-24 | 103340-L-01 | 1460 | 13.05 | 13.15 | 4.23 | 0.1 | 0.29 | 0.053 | 0.089 | 0.034 | 0.011 | 95.193 | 36.31229 | 38.339 | 6.744775 | 16.05105 | 0.2555581 | 0.2060497 | 0.3363566 | 0.2126965 | 0.4975406 | 0.8246824 | 1.055813 | 1.241557
CLEML-26181 | 2025-08-24 | 103341-L-11 | 1469 | 15.4 | 15.5 | 4.19 | 0.1 | 0.24 | 0.054 | 0.081 | 0.026 | 0.008 | 95.301 | 36.35541 | 38.34029 | 6.858364 | 16.01216 | 0.25 | 0.1966905 | 0.3363679 | 0.2020685 | 0.5083739 | 0.8247102 | 1.054597 | 1.243244
CLEML-26183 | 2025-08-24 | 103341-L-18 | 1469 | 16.15 | 16.25 | 4.19 | 0.11 | 0.41 | 0.042 | 0.091 | 0.046 | 0.012 | 95.099 | - | - | - | - | - | - | - | - | - | - | - | -
CLEML-26188 | 2025-08-24 | 103342-L-20 | 1493 | 17.45 | 17.55 | 4.27 | 0.12 | 0.65 | 0.03 | 0.098 | 0.067 | 0.011 | 94.754 | 35.68846 | 38.68412 | 6.736195 | 16.64476 | 0.255591 | 0.1311394 | 0.3613183 | 0.2020877 | 0.4976046 | 0.6787322 | 1.083939 | 1.272689
CLEML-26214 | 2025-08-24 | 103343-L-28 | 1485 | 20.4 | 20.5 | 4.24 | 0.12 | 0.46 | 0.035 | 0.093 | 0.053 | 0.012 | 94.987 | 35.81007 | 38.32983 | 6.603173 | 16.9485 | 0.2752203 | 0.1498565 | 0.3363614 | 0.2020646 | 0.4975478 | 0.7473791 | 1.070365 | 1.254759
CLEML-26219 | 2025-08-24 | 103344-L-14 | 1482 | 21.4 | 21.5 | 4.22 | 0.12 | 0.57 | 0.029 | 0.098 | 0.062 | 0.013 | 94.888 | 35.45 | 38.75 | 6.9 | 16.7 | 0.2752203 | 0.12 | 0.3363614 | 0.19 | 0.45 | 0.72 | 1.093089 | 1.287729
CLEML-26219 | 2025-08-24 | 103345-L-22 | 1491 | 23 | 23.2 | 4.27 | 0.12 | 0.94 | 0.023 | 0.095 | 0.08 | 0.011 | 94.461 | 35.02 | 39.1 | 6.82 | 16.98 | 0.28 | 0.1 | 0.3363614 | 0.19 | 0.41 | 0.65 | 1.116505 | 1.311251
CLEML-26246 | 2025-08-25 | 103346-L-11 | 1483 | 1.25 | 1.35 | 4.3 | 0.15 | 0.89 | 0.023 | 0.107 | 0.079 | 0.012 | 94.439 | 35.22566 | 39.1602 | 6.926837 | 16.491 | 0.2949845 | 0.1124326 | 0.3489441 | 0.2021369 | 0.4760857 | 0.6617103 | 1.111695 | 1.308337 |  | C | 22.3 | NA
CLEML-26251 | 2025-08-25 | 103347-L-24 | 1513 | 2.5 | 3 | 4.22 | 0.13 | 0.97 | 0.021 | 0.097 | 0.079 | 0.011 | 94.472 | 35.12347 | 39.74644 | 7.144711 | 15.86093 | 0.3146732 | 0.1218109 | 0.3489697 | 0.1915122 | 0.4544788 | 0.5930047 | 1.131621 | 1.335038 |  | A | 6.3 | 24.6 | 18.4 | 0.6 | 3.35 | 53.05 | 1.336957 | 42.7907 | 852.475
CLEML-26259 | 2025-08-25 | 103348-L-13 | 1476 | 4.2 | 4.3 | 4.17 | 0.1 | 0.44 | 0.057 | 0.08 | 0.036 | 0.01 | 95.107 | 35.99062 | 38.19363 | 6.779184 | 16.59491 | 0.3536735 | 0.1685022 | 0.361092 | 0.2551087 | 0.4648608 | 0.7384101 | 1.061211 | 1.24957 |  | B | 14.3 | NA
CLEML-26263 | 2025-08-25 | 103349-L-22 | 1453 | 6 | 6.1 | 4.2 | 0.09 | 0.24 | 0.065 | 0.086 | 0.024 | 0.01 | 95.285 | 37.22118 | 37.63518 | 6.72168 | 15.77499 | 0.2357524 | 0.2246411 | 0.3361464 | 0.2125636 | 0.5080391 | 0.7898268 | 1.011123 | 1.19171
CLEML-26287 | 2025-08-25 | 103350-L-17 | 1479 | 7.55 | 8.05 | 4.23 | 0.12 | 0.54 | 0.039 | 0.087 | 0.051 | 0.011 | 94.922 | 37.16785 | 37.96439 | 6.71206 | 15.79427 | 0.2357461 | 0.1778361 | 0.3361374 | 0.2125579 | 0.5080256 | 0.721127 | 1.021431 | 1.202019
CLEML-26293 | 2025-08-25 | 103351-L-23 | 1460 | 10.05 | 10.15 | 4.3 | 0.1 | 0.32 | 0.057 | 0.089 | 0.035 | 0.01 | 95.089 | 37.40912 | 37.92519 | 6.700842 | 15.64233 | 0.2553238 | 0.1684316 | 0.323602 | 0.2125015 | 0.5403093 | 0.712353 | 1.013795 | 1.192918
CLEML-26323 | 2025-08-25 | 103352-L-11 | 1469 | 11.55 | 12.05 | 4.26 | 0.11 | 0.46 | 0.045 | 0.09 | 0.045 | 0.011 | 94.979 | 37.19377 | 37.53153 | 6.616683 | 16.37319 | 0.255354 | 0.1778099 | 0.3236402 | 0.191274 | 0.4971433 | 0.7296044 | 1.009081 | 1.186979
CLEML-26336 | 2025-08-25 | 103353-L-22 | 1472 | 13.28 | 13.38 | 4.32 | 0.12 | 0.65 | 0.031 | 0.095 | 0.064 | 0.011 | 94.709 | 36.54581 | 38.68106 | 6.762304 | 15.83095 | 0.2555065 | 0.2060082 | 0.3362887 | 0.1913882 | 0.4649985 | 0.6956854 | 1.058427 | 1.243463
CLEML-26350 | 2025-08-25 | 103354-L-21 | 1486 | 15.4 | 15.5 | 4.32 | 0.14 | 0.77 | 0.029 | 0.1 | 0.073 | 0.012 | 94.556 | 36.26324 | 38.4869 | 6.885113 | 16.23518 | 0.2948165 | 0.1310967 | 0.3362902 | 0.1807564 | 0.4109307 | 0.6956884 | 1.06132 | 1.251185
CLEML-26379 | 2025-08-25 | 103355-L-16 | 1468 | 16.4 | 16.5 | 4.31 | 0.12 | 0.73 | 0.029 | 0.094 | 0.069 | 0.011 | 94.637 | 35.89109 | 38.81437 | 7.171509 | 15.9857 | 0.2752795 | 0.1124165 | 0.3364336 | 0.1808335 | 0.4435618 | 0.6788004 | 1.081449 | 1.281262
CLEML-26393 | 2025-08-25 | 103356-L-18 | 1483 | 18.2 | 18.3 | 4.36 | 0.12 | 0.56 | 0.04 | 0.096 | 0.057 | 0.011 | 94.756 | 36.22844 | 38.88317 | 6.848676 | 15.76511 | 0.2555577 | 0.1498541 | 0.3488137 | 0.2020614 | 0.4867238 | 0.7215959 | 1.073277 | 1.262319
CLEML-26397 | 2025-08-25 | 103357-L-17 | 1472 | 19.2 | 19.3 | 4.22 | 0.12 | 0.41 | 0.04 | 0.088 | 0.047 | 0.013 | 95.062 | 36.14 | 39.01 | 7.010081 | 15.44154 | 0.3145691 | 0.1592385 | 0.3613133 | 0.2020849 | 0.4975977 | 0.7818199 | 1.079413 | 1.273384
CLEML-26413 | 2025-08-25 | 103358-L-07 | 1460 | 21.25 | 21.35 | 4.29 | 0.11 | 0.28 | 0.056 | 0.092 | 0.033 | 0.012 | 95.127 | 36.23901 | 38.49312 | 6.752277 | 15.90844 | 0.3144424 | 0.2059904 | 0.3487138 | 0.2338988 | 0.5839012 | 0.8502088 | 1.062201 | 1.248528
CLEML-26418 | 2025-08-25 | 103359-L-11 | 1452 | 22.55 | 23.05 | 4.22 | 0.12 | 0.36 | 0.054 | 0.088 | 0.037 | 0.011 | 95.11 | 36.56045 | 38.73268 | 6.836682 | 15.37486 | 0.3144154 | 0.1872479 | 0.3486838 | 0.2232478 | 0.4973546 | 0.8243739 | 1.059415 | 1.246411
CLEML-26439 | 2025-08-26 | 103360-L-24 | 1466 | 0.2 | 0.3 | 4.25 | 0.12 | 0.4 | 0.037 | 0.089 | 0.046 | 0.012 | 95.046 | 36.25159 | 39.16578 | 6.828225 | 15.3968 | 0.3144608 | 0.1591837 | 0.3487341 | 0.2020153 | 0.4974264 | 0.7557852 | 1.080388 | 1.268744 |  | C | 22.5 | 25 | 18.2 | 0.4 | 3.62 | 52.78 | 1.373626 | 42.12963 | 872.91
CLEML-26448 | 2025-08-26 | 103361-L-14 | 1476 | 2.1 | 2.2 | 4.25 | 0.11 | 0.46 | 0.035 | 0.087 | 0.049 | 0.011 | 94.998 | 36.02365 | 39.01295 | 6.790905 | 15.89072 | 0.3144819 | 0.14983 | 0.3487576 | 0.1913958 | 0.4758311 | 0.7214799 | 1.082982 | 1.271494 |  | A | 6.3 | NA
CLEML-24656 | 2025-08-26 | 103362-L-20 | 1472 | 4 | 4.1 | 4.29 | 0.13 | 0.54 | 0.029 | 0.094 | 0.059 | 0.013 | 94.845 | 35.89 | 39.93 | 7.03 | 14.93 | 0.26 | 0.14 | 0.35 | 0.19 | 0.44 | 0.72 | 1.112566 | 1.308442 |  | B | 14.3 | 24.8 | 18.2 | 0.6 | 3.48 | 52.92 | 1.362637 | 42.32558 | 862.54
CLEML-26459 | 2025-08-26 | 103363-L-30 | 1477 | 5.5 | 6 | 4.28 | 0.12 | 0.42 | 0.04 | 0.086 | 0.046 | 0.011 | 94.997 | 35.6672 | 40.04861 | 7.089863 | 14.89819 | 0.2360667 | 0.159333 | 0.3615276 | 0.2128471 | 0.4870691 | 0.7393009 | 1.122841 | 1.321619
CLEML-26487 | 2025-08-26 | 103364-L-17 | 1473 | 7.5 | 8 | 4.21 | 0.12 | 0.46 | 0.038 | 0.09 | 0.045 | 0.014 | 95.023 | 36.02119 | 39.65518 | 7.002288 | 14.92246 | 0.2359826 | 0.1592762 | 0.3613987 | 0.2127712 | 0.5518148 | 0.7476308 | 1.100885 | 1.295278
CLEML-26491 | 2025-08-26 | 103365-L-22 | 1488 | 8.52 | 9.02 | 4.36 | 0.13 | 0.65 | 0.024 | 0.097 | 0.065 | 0.011 | 94.663 | 35.91084 | 39.67818 | 6.944509 | 15.2357 | 0.2752702 | 0.1311482 | 0.3488824 | 0.2021012 | 0.4760015 | 0.6873697 | 1.104908 | 1.29829
CLEML-26510 | 2025-08-26 | 103366-L-24 | 1468 | 10.55 | 11.05 | 4.31 | 0.11 | 0.33 | 0.056 | 0.089 | 0.036 | 0.011 | 95.058 | 36.28521 | 38.30337 | 6.894754 | 15.94976 | 0.2948249 | 0.1872863 | 0.3487553 | 0.2020275 | 0.4866423 | 0.8073651 | 1.055619 | 1.245635
CLEML-26526 | 2025-08-26 | 103367-L-23 | 1472 | 13.05 | 13.15 | 4.35 | 0.13 | 0.75 | 0.034 | 0.105 | 0.072 | 0.012 | 94.547 | 35.98797 | 39.29352 | 7.096432 | 15.21759 | 0.2752993 | 0.1592682 | 0.3364579 | 0.2 | 0.51 | 0.7905587 | 1.091851 | 1.28904
CLEML-26542 | 2025-08-26 | 103368-L-01 | 1487 | 15 | 15.1 | 4.27 | 0.13 | 0.84 | 0.026 | 0.101 | 0.074 | 0.011 | 94.548 | 35.42689 | 39.25008 | 7.040663 | 15.99882 | 0.2753356 | 0.1218094 | 0.3489653 | 0.2021492 | 0.4977561 | 0.6875329 | 1.107918 | 1.306656
CLEML-26573 | 2025-08-26 | 103369-L-02 | 1475 | 16.2 | 16.3 | 4.25 | 0.11 | 0.5 | 0.036 | 0.081 | 0.049 | 0.01 | 94.964 | 36.38192 | 39.02505 | 7.06524 | 15.09317 | 0.27 | 0.1592041 | 0.3487789 | 0.19 | 0.5 | 0.721524 | 1.07265 | 1.266846
CLEML-26580 | 2025-08-26 | 103370-L-01 | 1462 | 17.5 | 18 | 4.24 | 0.11 | 0.3 | 0.057 | 0.092 | 0.033 | 0.013 | 95.155 | 35.55 | 38.97 | 7.18 | 15.82 | 0.13 | 0.23 | 0.28 | 0.2 | 0.49 | 0.721524 | 1.096203 | 1.298172
CLEML-26589 | 2025-08-26 | 103371-L-12 | 1454 | 19.5 | 20 | 4.16 | 0.09 | 0.28 | 0.072 | 0.085 | 0.023 | 0.011 | 95.279 | 36.14 | 39.09 | 7.13 | 15.07 | 0.27 | 0.26 | 0.27 | 0.23 | 0.43 | 0.98 | 1.081627 | 1.278915
CLEML-26605 | 2025-08-26 | 103372-L-25 | 1465 | 21.1 | 21.2 | 4.2 | 0.11 | 0.41 | 0.055 | 0.084 | 0.035 | 0.012 | 95.094 | 35.29 | 38.96 | 7.2 | 16.12 | 0.3 | 0.23 | 0.27 | 0.2 | 0.42 | 0.96 | 1.103995 | 1.308019
CLEML-26616 | 2025-08-26 | 103373-L-18 | 1463 | 22 | 22.1 | 4.25 | 0.11 | 0.32 | 0.063 | 0.089 | 0.037 | 0.013 | 95.118 | 36.9 | 38.29 | 7 | 15.29 | 0.26 | 0.21 | 0.34 | 0.2 | 0.5 | 0.84 | 1.037669 | 1.227371
CLEML-26619 | 2025-08-26 | 103374-L-04 | 1482 | 23.5 | 0 | 4.23 | 0.12 | 0.65 | 0.039 | 0.087 | 0.06 | 0.012 | 94.802 | 36.68379 | 38.02969 | 7.013656 | 15.84242 | 0.3535942 | 0.1591053 | 0.3236651 | 0.1912887 | 0.518798 | 0.7639973 | 1.036689 | 1.227882
CLEML-26640 | 2025-08-27 | 103375-L-13 | 1472 | 1.4 | 1.5 | 4.26 | 0.12 | 0.51 | 0.044 | 0.091 | 0.05 | 0.012 | 94.913 | 36.53369 | 38.48236 | 7.022409 | 15.58474 | 0.3732018 | 0.168448 | 0.3360809 | 0.2018961 | 0.4539039 | 0.7381725 | 1.053339 | 1.245556 |  | C | 22.5 | NA
CLEML-26643 | 2025-08-27 | 103376-L-16 | 1474 | 3.1 | 3.2 | 4.25 | 0.11 | 0.46 | 0.052 | 0.089 | 0.045 | 0.012 | 94.982 | 37.1 | 38.65 | 7.03 | 14.78 | 0.26 | 0.19 | 0.3360809 | 0.2 | 0.52 | 0.76 | 1.041779 | 1.231267 |  | A | 6.3 | 24.6 | 18.4 | 0.6 | 3.35 | 53.05 | 1.336957 | 42.7907 | 852.475
CLEML-26653 | 2025-08-27 | 103377-L-07 | 1472 | 4.3 | 4.4 | 4.2 | 0.12 | 0.53 | 0.043 | 0.089 | 0.05 | 0.013 | 94.955 | 36.92 | 38.34 | 6.84 | 15.49 | 0.3 | 0.19 | 0.35 | 0.21 | 0.5 | 0.76 | 1.038462 | 1.223727 |  | B | 14.3
CLEML-26655 | 2025-08-27 | 103378-L-15 | 1482 | 6.2 | 6.3 | 4.2 | 0.13 | 0.7 | 0.031 | 0.092 | 0.064 | 0.013 | 94.77 | 36.61298 | 38.85916 | 6.959474 | 15.33552 | 0.2947659 | 0.149799 | 0.3486855 | 0.1913562 | 0.4541085 | 0.7041562 | 1.061349 | 1.251431
CLEML-26680 | 2025-08-27 | 103379-L-25 | 1481 | 7.45 | 7.55 | 4.23 | 0.13 | 0.65 | 0.038 | 0.092 | 0.058 | 0.013 | 94.789 | 36.77146 | 38.54853 | 6.750071 | 15.66676 | 0.3143397 | 0.1591224 | 0.2987999 | 0.1913092 | 0.4756159 | 0.7039832 | 1.048327 | 1.231896
CLEML-26687 | 2025-08-27 | 103380-L-24 | 1483 | 9 | 9.1 | 4.24 | 0.13 | 0.9 | 0.028 | 0.103 | 0.075 | 0.011 | 94.513 | 36.08204 | 39.02919 | 6.782594 | 15.90324 | 0.2555593 | 0.1311232 | 0.3488159 | 0.2020627 | 0.4867269 | 0.6786481 | 1.081679 | 1.269656
CLEML-26703 | 2025-08-27 | 103381-L-10 | 1481 | 10.5 | 11 | 4.4 | 0.13 | 0.85 | 0.026 | 0.092 | 0.075 | 0.011 | 94.416 | 35.52626 | 40.15 | 7.411771 | 14.76015 | 0.2421969 | 0.1220067 | 0.3620138 | 0.19182 | 0.4552092 | 0.6800386 | 1.132924 | 1.341552
CLEML-26721 | 2025-08-27 | 103382-L-22 | 1488 | 12.45 | 12.55 | 4.34 | 0.13 | 0.66 | 0.034 | 0.089 | 0.061 | 0.011 | 94.675 | 35.85 | 38.45566 | 6.980318 | 16.31817 | 0.3428427 | 0.1406664 | 0.3492559 | 0.2129658 | 0.53066 | 0.7053082 | 1.066608 | 1.260215
CLEML-26735 | 2025-08-27 | 103383-L-10 | 1474 | 14.5 | 15 | 4.22 | 0.12 | 0.51 | 0.036 | 0.086 | 0.051 | 0.011 | 94.966 | 36.66495 | 39.04079 | 7.02609 | 15.00197 | 0.27 | 0.1500117 | 0.3491804 | 0.2235658 | 0.4872354 | 0.7051556 | 1.064799 | 1.256428
CLEML-26770 | 2025-08-27 | 103384-L-22 | 1472 | 17.05 | 17.15 | 4.26 | 0.12 | 0.4 | 0.049 | 0.084 | 0.04 | 0.011 | 95.036 | 37.25934 | 38.6666 | 6.995146 | 14.60181 | 0.2821761 | 0.1968179 | 0.3490519 | 0.2341256 | 0.4870562 | 0.7478776 | 1.037769 | 1.225511
CLEML-26782 | 2025-08-27 | 103385-L-16 | 1474 | 19 | 19.1 | 4.25 | 0.1 | 0.26 | 0.075 | 0.089 | 0.029 | 0.011 | 95.186 | 37.32957 | 38.53803 | 7.072161 | 14.52574 | 0.2822317 | 0.2343531 | 0.336652 | 0.2448158 | 0.4438496 | 0.8426026 | 1.032373 | 1.221825
CLEML-26797 | 2025-08-27 | 103386-L-04 | 1477 | 21.1 | 21.2 | 4.19 | 0.11 | 0.42 | 0.047 | 0.082 | 0.04 | 0.01 | 95.101 | 37.112 | 37.99494 | 6.768165 | 15.74601 | 0.32 | 0.1968146 | 0.3365802 | 0.202196 | 0.4545782 | 0.7564614 | 1.023791 | 1.206163
CLEML-26799 | 2025-08-27 | 103387-L-11 | 1486 | 22.4 | 22.5 | 4.29 | 0.13 | 0.86 | 0.029 | 0.094 | 0.07 | 0.01 | 94.517 | 36.65 | 38.7 | 6.8 | 15.72 | 0.25 | 0.15 | 0.32 | 0.18 | 0.41 | 0.71 | 1.055935 | 1.241473
CLEML-26816 | 2025-08-27 | 103388-L-15 | 1481 | 0.4 | 0.5 | 4.27 | 0.13 | 0.81 | 0.025 | 0.092 | 0.071 | 0.01 | 94.592 | 36.36 | 39.16 | 7.08 | 15.31 | 0.23 | 0.14 | 0.34 | 0.19 | 0.4 | 0.69 | 1.077008 | 1.271727
CLEML-26825 | 2025-08-28 | 103389-L-20 | 1477 | 1.4 | 1.5 | 4.29 | 0.12 | 0.46 | 0.045 | 0.085 | 0.049 | 0.01 | 94.941 | 36.16 | 38.94 | 7.06 | 15.55 | 0.28 | 0.16 | 0.35 | 0.2 | 0.44 | 0.76 | 1.076881 | 1.272124 |  | C | 22.5 | 24.8 | 18 | 0.4 | 3.62 | 53.18 | 1.38 | 42.06 | 866.81
CLEML-26829 | 2025-08-28 | 103390-L-15 | 1460 | 3.3 | 3.4 | 4.16 | 0.11 | 0.36 | 0.076 | 0.085 | 0.032 | 0.013 | 95.164 | 36.43 | 37.69 | 6.69 | 16.56 | 0.38 | 0.23 | 0.34 | 0.21 | 0.5 | 0.86 | 1.034587 | 1.218227 |  | A | 6.3 | NA
CLEML-26835 | 2025-08-28 | 103391-L-23 | 1473 | 5.1 | 5.2 | 4.14 | 0.12 | 0.69 | 0.036 | 0.084 | 0.061 | 0.012 | 94.857 | 36.13593 | 38.42422 | 6.800211 | 16.29748 | 0.2621585 | 0.1594126 | 0.3367628 | 0.2129534 | 0.5197999 | 0.7310694 | 1.063325 | 1.251509 |  | B | 14.3 | 24.6 | 18.8 | 0.6 | 3.48 | 52.52 | 1.308511 | 43.31797 | 856.44
CLEML-26841 | 2025-08-28 | 103392-L-22 | 1468 | 7 | 7.1 | 4.25 | 0.1 | 0.28 | 0.085 | 0.083 | 0.029 | 0.012 | 95.161 | 37.53459 | 37.56 | 6.708304 | 15.67947 | 0.38 | 0.2341933 | 0.3364225 | 0.21 | 0.52 | 0.7732912 | 1.000677 | 1.1794
CLEML-26869 | 2025-08-28 | 103393-L-14 | 1475 | 8.3 | 8.4 | 4.15 | 0.13 | 0.58 | 0.049 | 0.084 | 0.049 | 0.013 | 94.945 | 37.53 | 38.09245 | 6.794835 | 15.08125 | 0.33 | 0.2342449 | 0.3364966 | 0.212785 | 0.5193889 | 0.7992435 | 1.012379 | 1.192964
CLEML-26886 | 2025-08-28 | 103394-L-13 | 1494 | 10.5 | 11 | 4.21 | 0.13 | 0.69 | 0.036 | 0.088 | 0.064 | 0.012 | 94.77 | 36.61303 | 37.92546 | 6.702607 | 16.38542 | 0.291864 | 0.1778358 | 0.3361368 | 0.2019296 | 0.5188336 | 0.74688 | 1.035846 | 1.218912
CLEML-26925 | 2025-08-28 | 103395-L-22 | 1439 | 17.05 | 17.15 | 4.19 | 0.13 | 1.04 | 0.028 | 0.09 | 0.084 | 0.013 | 94.425 | 35.38729 | 39.11838 | 6.958124 | 16.32036 | 0.2418927 | 0.1312268 | 0.3740266 | 0.191579 | 0.4979361 | 0.6791843 | 1.105436 | 1.302064
CLEML-26957 | 2025-08-28 | 103396-L-21 | 1472 | 18.2 | 18.3 | 4.25 | 0.13 | 0.75 | 0.035 | 0.083 | 0.067 | 0.012 | 94.673 | 36.54183 | 38.59912 | 6.856003 | 15.72081 | 0.2718287 | 0.1498078 | 0.3611596 | 0.2019989 | 0.5190116 | 0.678434 | 1.0563 | 1.24392
CLEML-26970 | 2025-08-28 | 103397-L-20 | 1479 | 20 | 20.1 | 4.24 | 0.12 | 0.5 | 0.043 | 0.086 | 0.049 | 0.012 | 94.95 | 36.26878 | 39.21511 | 7.135883 | 15.03369 | 0.221677 | 0.168676 | 0.3739288 | 0.2128099 | 0.5302715 | 0.7391719 | 1.081236 | 1.277986
CLEML-26985 | 2025-08-28 | 103398-L-20 | 1488 | 21.3 | 21.4 | 4.39 | 0.15 | 0.84 | 0.018 | 0.099 | 0.08 | 0.012 | 94.411 | 35.98 | 40.31 | 7.237078 | 14.34654 | 0.2017107 | 0.1406932 | 0.3493226 | 0.1810555 | 0.4332746 | 0.6710311 | 1.120345 | 1.321486
CLEML-26987 | 2025-08-28 | 103399-L-27 | 1486 | 23 | 23.1 | 4.31 | 0.14 | 0.79 | 0.024 | 0.101 | 0.071 | 0.011 | 94.553 | 35.834 | 39.4951 | 7.063392 | 15.50418 | 0.2016136 | 0.1312505 | 0.3491545 | 0.2022588 | 0.465546 | 0.6535104 | 1.102168 | 1.299283
CLEML-27009 | 2025-08-29 | 103400-L-01 | 1490 | 0.45 | 0.55 | 4.22 | 0.12 | 0.69 | 0.036 | 0.089 | 0.063 | 0.01 | 94.772 | 36.05691 | 39.45571 | 6.889709 | 15.33852 | 0.2518898 | 0.1405545 | 0.3489781 | 0.2021566 | 0.5194168 | 0.6961527 | 1.094262 | 1.285341 |  | C | 22.5 | NA
CLEML-27015 | 2025-08-29 | 103401-L-22 | 1489 | 3.1 | 3.2 | 4.27 | 0.13 | 0.85 | 0.029 | 0.101 | 0.074 | 0.011 | 94.535 | 35.38605 | 39.37767 | 6.965272 | 16.06836 | 0.2619637 | 0.1218131 | 0.3614393 | 0.1915156 | 0.4869502 | 0.6789595 | 1.112802 | 1.309639 |  | A | 6.3 | 24.8 | 18.4 | 0.6 | 3.35 | 52.85 | 1.347826 | 42.59259 | 858.575
CLEML-27025 | 2025-08-29 | 103402-L-21 | 1500 | 4.5 | 5 | 4.23 | 0.14 | 1.03 | 0.021 | 0.094 | 0.091 | 0.011 | 94.383 | 34.91696 | 39.82468 | 7.199077 | 15.92599 | 0.2218768 | 0.1125521 | 0.3617904 | 0.1917016 | 0.4657598 | 0.6796189 | 1.140554 | 1.346731 |  | B | 14.3
CLEML-27.031 | 2025-08-29 | 103403-L-21 | 1506 | 6.4 | 6.5 | 4.16 | 0.14 | 0.92 | 0.02 | 0.094 | 0.081 | 0.011 | 94.574 | 34.90195 | 39.7 | 7.164614 | 16.18 | 0.1816212 | 0.1032214 | 0.361961 | 0.191792 | 0.4659795 | 0.6455121 | 1.137472 | 1.342751
CLEML-27060 | 2025-08-29 | 103404-L-11 | 1498 | 8.35 | 8.45 | 4.16 | 0.14 | 1.06 | 0.017 | 0.101 | 0.088 | 0.011 | 94.423 | 34.79086 | 39.57 | 7.04033 | 16.65 | 0.1916774 | 0.09382103 | 0.361897 | 0.1917581 | 0.4333926 | 0.5851608 | 1.137368 | 1.339729
CLEML-27069 | 2025-08-29 | 103405-L-28 | 1479 | 10.35 | 10.45 | 4.21 | 0.13 | 0.79 | 0.019 | 0.093 | 0.074 | 0.011 | 94.673 | ABNORMAL RESULTS
CLEML-27091 | 2025-08-29 | 103406-L-11 | 1487 | 12 | 12.1 | 4.31 | 0.13 | 0.61 | 0.029 | 0.092 | 0.063 | 0.011 | 94.755 | 35.14992 | 38.40396 | 7.0784 | 16.6464 | 0.14 | 0.11505 | 0.3864 | 0.2079 | 0.46697 | 0.70692 | 1.092576 | 1.293953
CLEML-27097 | 2025-08-29 | 103407-L-29 | 1485 | 14.35 | 14.45 | 4.39 | 0.13 | 0.69 | 0.03 | 0.1 | 0.071 | 0.012 | 94.577 | 35.80216 | 37.46545 | 6.716307 | 17.87082 | 0.220467 | 0.124163 | 0.3614056 | 0.1984203 | 0.4488608 | 0.6919458 | 1.046458 | 1.234053
CLEML-27132 | 2025-08-29 | 103408-L-27 | 1480 | 16 | 16.1 | 4.32 | 0.13 | 0.68 | 0.028 | 0.089 | 0.064 | 0.012 | 94.677 | 36.13196 | 37.95512 | 6.805828 | 17.06145 | 0.2307836 | 0.1243221 | 0.3489448 | 0.1788071 | 0.4111861 | 0.6515924 | 1.050458 | 1.238819
CLEML-27139 | 2025-08-29 | 103409-L-05 | 1481 | 17.2 | 17.3 | 4.22 | 0.12 | 0.62 | 0.03 | 0.09 | 0.061 | 0.011 | 94.848 | 36.57324 | 37.38572 | 6.742123 | 17.17529 | 0.2805477 | 0.1241424 | 0.3484403 | 0.1983873 | 0.4296889 | 0.6424142 | 1.022215 | 1.206561
CLEML-27157 | 2025-08-29 | 103410-L-11 | 1465 | 18.55 | 19.05 | 4.2 | 0.1 | 0.36 | 0.045 | 0.08 | 0.04 | 0.01 | 95.165 | 36.66824 | 36.97634 | 6.734499 | 17.0521 | 0.4003292 | 0.1682884 | 0.3480462 | 0.2477037 | 0.5722706 | 0.7321822 | 1.008402 | 1.192063
CLEML-27175 | 2025-08-29 | 103411-L-15 | 1460 | 22.45 | 22.55 | 4.21 | 0.1 | 0.33 | 0.061 | 0.086 | 0.034 | 0.011 | 95.168 | 37.80346 | 36.7156 | 6.498209 | 16.5712 | 0.320551 | 0.2127657 | 0.3225544 | 0.218175 | 0.4964132 | 0.7410738 | 0.9712233 | 1.143118
CLEML-27184 | 2025-08-29 | 103412-L-27 | 1480 | 0.05 | 0.15 | 4.24 | 0.12 | 0.68 | 0.031 | 0.086 | 0.062 | 0.011 | 94.77 | 36.85708 | 37.01445 | 6.512176 | 17.44909 | 0.2602884 | 0.1506169 | 0.3352515 | 0.1883086 | 0.4579474 | 0.6747877 | 1.00427 | 1.180957
CLEML-27202 | 2025-08-30 | 103413-L-18 | 1491 | 2.25 | 2.35 | 4.21 | 0.12 | 0.72 | 0.028 | 0.087 | 0.069 | 0.011 | 94.755 | 35.74061 | 37.22675 | 6.534453 | 18.52005 | 0.240096 | 0.115096 | 0.3607843 | 0.1584634 | 0.3622849 | 0.6414165 | 1.041581 | 1.224411 |  | C | 22.5 | 24.4 | 17.8 | 0.6 | 3.48 | 53.72 | 1.37 | 42.81 | 850.34
CLEML-27212 | 2025-08-30 | 103414-L-21 | 1485 | 4.15 | 4.25 | 4.22 | 0.12 | 0.67 | 0.028 | 0.092 | 0.066 | 0.012 | 94.792 | 36.13956 | 37.78107 | 6.718506 | 17.20687 | 0.2907107 | 0.1330753 | 0.3486123 | 0.1786367 | 0.4107943 | 0.6921723 | 1.045422 | 1.231326 |  | A | 6.3
CLEML-27216 | 2025-08-30 | 103415-L-23 | 1490 | 5.48 | 5.58 | 4.28 | 0.14 | 0.83 | 0.023 | 0.09 | 0.077 | 0.011 | 94.549 | 35.65 | 37.7 | 6.74 | 17.74 | 0.2 | 0.12 | 0.35 | 0.22 | 0.48 | 0.68 | 1.06 | 1.25 |  | B | 14.3 | 24.6 | 18.2 | 0.6 | 3.62 | 52.98 | 1.351648 | 42.52336 | 860.71
CLEML-27220 | 2025-08-30 | 103416-L-14 | 1488 | 7.05 | 7.15 | 4.27 | 0.12 | 0.51 | 0.029 | 0.088 | 0.054 | 0.01 | 94.919 | 36.08 | 37.48 | 6.72 | 17.62 | 0.24 | 0.12 | 0.35 | 0.19 | 0.49 | 0.67 | 1.04 | 1.23
CLEML-27253 | 2025-08-30 | 103417-L-17 | 1487 | 8.5 | 9 | 4.25 | 0.11 | 0.45 | 0.039 | 0.085 | 0.047 | 0.01 | 95.009 | 36.14452 | 37.30654 | 6.762379 | 17.59681 | 0.2305284 | 0.1507956 | 0.3485589 | 0.24 | 0.46 | 0.7414995 | 1.032149 | 1.219242
CLEML-27264 | 2025-08-30 | 103418-L-07 | 1474 | 10.5 | 11 | 4.17 | 0.12 | 0.43 | 0.043 | 0.086 | 0.043 | 0.013 | 95.095 | 36.87616 | 37.45432 | 6.686606 | 16.60482 | 0.2708249 | 0.1864178 | 0.3488225 | 0.1986049 | 0.5066331 | 0.7667955 | 1.015678 | 1.197004
CLEML-27282 | 2025-08-30 | 103419-L-17 | 1486 | 12.4 | 12.5 | 4.32 | 0.12 | 0.51 | 0.027 | 0.094 | 0.055 | 0.011 | 94.863 | 35.75465 | 37.5038 | 6.677402 | 17.87436 | 0.2003349 | 0.1418371 | 0.3354407 | 0.2280813 | 0.4677519 | 0.7163375 | 1.048921 | 1.235677
CLEML-27313 | 2025-08-30 | 103420-L-09 | 1461 | 15.1 | 15.2 | 4.24 | 0.1 | 0.28 | 0.06 | 0.088 | 0.032 | 0.011 | 95.189 | 36.74061 | 37.3009 | 6.63238 | 16.89315 | 0.25 | 0.2127509 | 0.3612359 | 0.1983272 | 0.4772873 | 0.7327888 | 1.01525 | 1.195769
CLEML-27335 | 2025-08-30 | 103421-L-12 | 1479 | 16.2 | 16.3 | 4.25 | 0.11 | 0.47 | 0.032 | 0.09 | 0.048 | 0.011 | 94.989 | 36.20162 | 37.8278 | 6.693322 | 17.15364 | 0.25 | 0.1686065 | 0.3487041 | 0.1687569 | 0.372679 | 0.6841122 | 1.04492 | 1.22981
CLEML-27344 | 2025-08-30 | 103422-L-28 | 1478 | 17.4 | 17.5 | 4.3 | 0.11 | 0.35 | 0.039 | 0.092 | 0.043 | 0.011 | 95.055 | 36.32792 | 37.34139 | 6.564659 | 17.44477 | 0.25 | 0.1592267 | 0.3347259 | 0.178118 | 0.3810246 | 0.6983786 | 1.027898 | 1.208604
CLEML-27363 | 2025-08-30 | 103423-L-04 | 1479 | 20.5 | 21 | 4.25 | 0.11 | 0.42 | 0.035 | 0.09 | 0.049 | 0.012 | 95.034 | 35.77295 | 37.15428 | 6.579434 | 18.29001 | 0.25 | 0.1593677 | 0.3350223 | 0.1782757 | 0.40043 | 0.7401143 | 1.038614 | 1.222536
CLEML-27368 | 2025-08-30 | 103424-L-28 | 1472 | 22.42 | 22.52 | 4.27 | 0.11 | 0.37 | 0.047 | 0.087 | 0.04 | 0.012 | 95.064 | 36.29618 | 36.55282 | 6.564601 | 18.2967 | 0.3 | 0.1592253 | 0.334723 | 0.1979072 | 0.4667511 | 0.7312371 | 1.007071 | 1.187933
CLEML-27389 | 2025-08-30 | 103425-L-12 | 1456 | 0 | 0.1 | 4.2 | 0.09 | 0.24 | 0.075 | 0.084 | 0.02 | 0.01 | 95.281 | 36.08279 | 36.70181 | 6.558892 | 18.27314 | 0.3634854 | 0.196585 | 0.3381222 | 0.199917 | 0.4714911 | 0.7137642 | 1.017155 | 1.198929
CLEML-27396 | 2025-08-31 | 103426-L-04 | 1452 | 2.2 | 2.3 | 4.33 | 0.1 | 0.3 | 0.05 | 0.093 | 0.037 | 0.012 | 95.078 | 36.59 | 35.97 | 6.39433 | 18.46344 | 0.4285905 | 0.2381667 | 0.3209445 | 0.197351 | 0.5224318 | 0.7701471 | 0.9830555 | 1.157812 |  | C | 22.5 | NA
CLEML-27400 | 2025-08-31 | 103427-L-30 | 1450 | 4.05 | 4.15 | 4.16 | 0.08 | 0.27 | 0.075 | 0.086 | 0.024 | 0.011 | 95.294 | 37.30195 | 35.56403 | 6.430147 | 17.95848 | 0.5282704 | 0.2734547 | 0.3209492 | 0.1973538 | 0.5224394 | 0.8029311 | 0.9534094 | 1.12579 |  | A | 6.3 | 24.8 | 18.2 | 0.6 | 3.22 | 53.18 | 1.362637 | 42.32558 | 854.61
CLEML-27406 | 2025-08-31 | 103428-L-11 | 1445 | 6.4 | 6.5 | 4.22 | 0.08 | 0.17 | 0.084 | 0.089 | 0.021 | 0.011 | 95.325 | 37.3 | 35.74 | 6.46 | 17.92 | 0.51 | 0.24 | 0.32 | 0.19 | 0.47 | 0.8 | 0.96 | 1.12579 |  | B | 14.3
CLEML-27428 | 2025-08-31 | 103429-L-05 | 1450 | 7.35 | 7.45 | 4.47 | 0.09 | 0.23 | 0.098 | 0.093 | 0.029 | 0.012 | 94.978 | 37.36 | 36.45 | 6.6 | 17.16 | 0.34 | 0.22 | 0.34 | 0.19 | 0.46 | 0.8 | 0.98 | 1.15
CLEML-27437 | 2025-08-31 | 103430-L-24 | 1474 | 9.05 | 9.15 | 4.29 | 0.1 | 0.43 | 0.058 | 0.092 | 0.045 | 0.013 | 94.972 | 37.54824 | 36.01646 | 6.321961 | 17.97192 | 0.2298619 | 0.18 | 0.3346789 | 0.16 | 0.4000196 | 0.7229256 | 0.96 | 1.13
CLEML-27452 | 2025-08-31 | 103431-L-01 | 1471 | 11.15 | 11.25 | 4.21 | 0.11 | 0.33 | 0.051 | 0.084 | 0.037 | 0.013 | 95.165 | 36.27202 | 36.2838 | 6.47447 | 18.76714 | 0.27 | 0.18 | 0.3475662 | 0.16 | 0.400037 | 0.7722494 | 1.000325 | 1.178823
CLEML-27470 | 2025-08-31 | 103432-L-04 | 1467 | 13.25 | 13.35 | 4.32 | 0.1 | 0.28 | 0.062 | 0.086 | 0.032 | 0.012 | 95.108 | 36.5379 | 36.93305 | 6.54581 | 17.88265 | 0.24 | 0.16 | 0.3485038 | 0.16 | 0.3820153 | 0.766095 | 1.010815 | 1.189966
CLEML-27483 | 2025-08-31 | 103433-L-14 | 1473 | 15.1 | 15.2 | 4.24 | 0.11 | 0.57 | 0.041 | 0.085 | 0.049 | 0.011 | 94.894 | 36.78492 | 37.36935 | 6.506835 | 17.12365 | 0.4101182 | 0.1593459 | 0.3478602 | 0.26 | 0.3717771 | 0.6577896 | 1.015888 | 1.192776
CLEML-27516 | 2025-08-31 | 103434-L-30 | 1470 | 16.5 | 17 | 4.19 | 0.1 | 0.35 | 0.056 | 0.08 | 0.022 | 0.01 | 95.192 | 37.40183 | 36.54882 | 6.361475 | 17.00137 | 0.628218 | 0.264749 | 0.3596199 | 0.19744 | 0.4561461 | 0.6803302 | 0.9771934 | 1.147278
CLEML-27525 | 2025-08-31 | 103435-L-11 | 1471 | 18.2 | 18.3 | 4.17 | 0.14 | 0.49 | 0.05 | 0.085 | 0.043 | 0.013 | 95.009 | 37.10837 | 36.84623 | 6.36497 | 17.2661 | 0.3201695 | 0.256786 | 0.3608311 | 0.1881997 | 0.4481473 | 0.740192 | 0.9929359 | 1.16446
CLEML-27541 | 2025-08-31 | 103436-L-25 | 1467 | 20.35 | 20.45 | 4.37 | 0.12 | 0.47 | 0.042 | 0.085 | 0.045 | 0.011 | 94.857 | 35.55201 | 37.04556 | 6.499916 | 18.48677 | 0.3896976 | 0.2122353 | 0.3732304 | 0.1780618 | 0.390427 | 0.7720809 | 1.04201 | 1.224839
CLEML-27545 | 2025-08-31 | 103437-L-16 | 1465 | 21.45 | 21.55 | 4.16 | 0.13 | 0.34 | 0.064 | 0.085 | 0.028 | 0.015 | 95.178 | 35.4718 | 37.38 | 6.621702 | 17.96166 | 0.32 | 0.2392832 | 0.3998368 | 0.1982761 | 0.4676213 | 0.8396093 | 1.051812 | 1.238487
CLEML-27551 | 2025-08-31 | 103438-L-21 | 1478 | 23.45 | 23.55 | 4.35 | 0.14 | 0.76 | 0.021 | 0.098 | 0.074 | 0.012 | 94.545 | 34.85658 | 38.35022 | 6.724571 | 18.09901 | 0.1726478 | 0.1348176 | 0.3793377 | 0.1608671 | 0.3290667 | 0.6928864 | 1.100229 | 1.29315
| MIN |  | 1382 |  |  | 4 | 0.08 | 0.17 | 0.009 | 0.036 | 0.011 | 0.006 | 93.849 | 33.50283 | 35.56403 | 6.087984 | 14.01 | 0.13 | 0.09382103 | 0.2355198 | 0.1584634 | 0.3290667 | 0.48092 | 0.9357983 | 1.091087 |  |  |  | 24.2 | 17.8 | 0.4 | 3.22 | 51.72 | 1.297872 | 41.58879 | 836.31
| MAX |  | 1539 |  |  | 4.48 | 0.22 | 1.73 | 0.098 | 0.118 | 0.109 | 0.07 | 95.325 | 39.20436 | 41.37639 | 7.76 | 18.76714 | 0.628218 | 0.4365095 | 0.4266487 | 0.3505744 | 0.6478899 | 0.98 | 1.219647 | 1.418359 |  |  |  | 25.6 | 18.8 | 0.6 | 3.62 | 53.78 | 1.404494 | 43.51852 | 886.94
| AVG |  | 1478.425 |  |  | 4.266465 | 0.1528788 | 0.6159343 | 0.03578535 | 0.09332576 | 0.05255051 | 0.01269015 | 94.77037 | 36.14129 | 38.58029 | 6.994731 | 15.93592 | 0.2649492 | 0.2113614 | 0.3560291 | 0.2153267 | 0.469483 | 0.6927935 | 1.068459 | 1.262105 |  |  |  | 24.77391 | 18.33043 | 0.5434783 | 3.419565 | 52.93261 | 1.351859 | 42.53914 | 859.9011
| STD.DEVIATION |  | 14.93935 |  |  | 0.0820443 | 0.03148309 | 0.2575904 | 0.01436581 | 0.008441455 | 0.01704736 | 0.003419183 | 0.2869586 | 0.8161724 | 0.9456139 | 0.2848512 | 0.7986245 | 0.04043643 | 0.05814661 | 0.02905688 | 0.02501499 | 0.04917561 | 0.0685706 | 0.04625488 | 0.05563598 |  |  |  | 0.2816103 | 0.2537449 | 0.09104864 | 0.1333326 | 0.4311403 | 0.02176763 | 0.3917551 | 9.506397

## JULY-25
HOT METAL- BF-01 (SUBMITTED SAMPLE BY BF-01)
[6 empty] | CHEMICAL ANALYSIS | [7 empty] | SLAG ANALYSIS | [10 empty] | BF Gas Analysis
EML LAB SAMPLE ID | DATE | CAST NO(Ladle No.) | H.M.T. | RECD TIME | REPO TIME | %C | %Mn | %Si | %S | %P | %Ti | %Cr | %Fe | %SiO2 | %CaO | %MgO | %Al2O3 | %FeO | %MnO | %S | %Na2O | %K2O | %TiO2 | BASICITY | T.BASICITY | %P | Shift | Time | %CO | %CO2 | %O2 | %H2 | %N2 | C0/CO2 | ŋ CO | GCV KCAL/NM3 | REMARKS
|  | SPECIFICATION | >1480⁰C |  |  |  |  | < 0.80 % [EFFECT FROM 01.06.2020 ONWORDS] | < 0.050 %
CLEML-16249 | 2025-07-01 | 102669-L-23 | 1474 | 2.15 | 2.25 | 4.23 | 0.1 | 0.31 | 0.045 | 0.081 | 0.031 | 0.017 | 95.186 | 35.29 | 38.69 | 6.86 | 16.45 | 0.42 | 0.22 | 0.22 | 0.21 | 0.49 | 1.03 | 1.096345 | 1.290734 |  | C | 22.3 | 24.6 | 18.2 | 0.6 | 3.75 | 52.85 | 1.351648 | 42.52336 | 864.675
CLEML-16255 | 2025-07-01 | 102670-L-19 | 1470 | 4.4 | 4.5 | 4.27 | 0.12 | 0.36 | 0.041 | 0.082 | 0.039 | 0.018 | 95.07 | 35.37 | 38.03 | 6.91 | 16.99 | 0.38 | 0.21 | 0.22 | 0.2 | 0.5 | 1.03 | 1.075205 | 1.270568 |  | A | 6.3 | NR
CLEML-16265 | 2025-07-01 | 102671-L-17 | 1477 | 6.5 | 7 | 4.38 | 0.11 | 0.42 | 0.044 | 0.082 | 0.046 | 0.016 | 94.902 | 35.21 | 38.88 | 7.09 | 16.25 | 0.4 | 0.19 | 0.23 | 0.18 | 0.47 | 0.98 | 1.104232 | 1.305595 |  | B | 14.3 | 24.6 | 18 | 0.4 | 3.62 | 53.38 | 1.366667 | 42.25352 | 860.71
CLEML-16292 | 2025-07-01 | 102672-L-20 | 1493 | 8.3 | 8.4 | 4.26 | 0.13 | 0.67 | 0.025 | 0.086 | 0.068 | 0.023 | 94.738 | 34.54 | 39.14 | 7.19 | 16.71 | 0.33 | 0.17 | 0.23 | 0.18 | 0.44 | 0.96 | 1.133179 | 1.341343
CLEML-16305 | 2025-07-01 | 102673-L-01 | 1490 | 10.41 | 10.51 | 4.21 | 0.11 | 0.38 | 0.039 | 0.08 | 0.042 | 0.017 | 95.122 | 35.09 | 38.47 | 7.01 | 16.89 | 0.36 | 0.19 | 0.24 | 0.19 | 0.48 | 0.97 | 1.096324 | 1.296096
CLEML-16330 | 2025-07-01 | 102674-L-29 | 1457 | 13.2 | 13.3 | 4.27 | 0.08 | 0.17 | 0.1 | 0.08 | 0.017 | 0.015 | 95.268 | 35.7 | 38.34 | 7.21 | 15.23 | 0.57 | 0.3 | 0.22 | 0.2 | 0.5 | 1.19 | 1.07395 | 1.27591
CLEML-16330 | 2025-07-01 | 102674-L-10 | 1457 | 13.3 | 13.4 | 4.24 | 0.08 | 0.2 | 0.098 | 0.082 | 0.019 | 0.014 | 95.267 | - | - | - | - | - | - | - | - | - | - | - | -
CLEML-16338 | 2025-07-01 | 102675-L-04 | 1472 | 15.05 | 15.15 | 4.39 | 0.13 | 0.81 | 0.028 | 0.092 | 0.078 | 0.016 | 94.456 | 34.73 | 39.02 | 7.21 | 16.53 | 0.4 | 0.18 | 0.24 | 0.17 | 0.44 | 0.98 | 1.123524 | 1.331126
CLEML-16373 | 2025-07-01 | 102676-L-27 | 1492 | 17.1 | 17.2 | 4.37 | 0.13 | 1 | 0.024 | 0.086 | 0.086 | 0.014 | 94.29 | 33.88 | 39.02 | 7.33 | 17.61 | 0.29 | 0.12 | 0.24 | 0.15 | 0.35 | 0.91 | 1.151712 | 1.368064
CLEML-16389 | 2025-07-01 | 102677-L-20 | 1490 | 19 | 19.1 | 4.36 | 0.12 | 0.59 | 0.026 | 0.086 | 0.064 | 0.015 | 94.739 | 33.6 | 39.72 | 7.69 | 16.81 | 0.29 | 0.12 | 0.25 | 0.15 | 0.35 | 0.91 | 1.182143 | 1.411012
CLEML-16405 | 2025-07-01 | 102678-L-23 | 1493 | 21.05 | 21.15 | 4.21 | 0.11 | 0.43 | 0.031 | 0.084 | 0.041 | 0.012 | 95.082 | 34.66 | 39.11 | 7.15 | 16.6 | 0.37 | 0.19 | 0.23 | 0.18 | 0.45 | 0.95 | 1.12839 | 1.33468
CLEML-16415 | 2025-07-01 | 102679-L-15 | 1488 | 22.4 | 22.5 | 4.21 | 0.14 | 0.94 | 0.02 | 0.091 | 0.078 | 0.013 | 94.508 | 34.89 | 38.71 | 7.05 | 17.22 | 0.27 | 0.14 | 0.24 | 0.17 | 0.39 | 0.82 | 1.109487 | 1.311551
CLEML-16436 | 2025-07-02 | 102680-L-15 | 1490 | 1.2 | 1.3 | 4.25 | 0.13 | 1 | 0.02 | 0.093 | 0.081 | 0.013 | 94.413 | 34.9 | 39.34 | 7.13 | 16.54 | 0.28 | 0.13 | 0.24 | 0.17 | 0.38 | 0.77 | 1.127221 | 1.331519 |  | C | 22.3 | NR
CLEML-16438 | 2025-07-02 | 102681-L-20 | 1503 | 2.2 | 2.3 | 4.23 | 0.14 | 0.99 | 0.016 | 0.095 | 0.084 | 0.014 | 94.431 | 34.79 | 39.61 | 7.19 | 16.31 | 0.3 | 0.13 | 0.23 | 0.17 | 0.39 | 0.77 | 1.138546 | 1.345214 |  | A | 6.3 | 24.4 | 18.4 | 0.6 | 3.62 | 52.98 | 1.326087 | 42.99065 | 854.61
CLEML-16447 | 2025-07-02 | 102682-L-22 | 1487 | 4.3 | 4.4 | 4.23 | 0.11 | 0.33 | 0.041 | 0.084 | 0.032 | 0.014 | 95.159 | 35.9 | 38.51 | 7 | 15.83 | 0.41 | 0.21 | 0.22 | 0.23 | 0.49 | 0.94 | 1.072702 | 1.267688 |  | B | 14.3 | NR
CLEML-16449 | 2025-07-02 | 102683-L-20 | 1465 | 6.45 | 6.55 | 4.25 | 0.11 | 0.3 | 0.047 | 0.086 | 0.03 | 0.015 | 95.162 | 36.55 | 37.99 | 6.8 | 15.85 | 0.39 | 0.24 | 0.21 | 0.24 | 0.5 | 0.95 | 1.04 | 1.23
CLEML-16480 | 2025-07-02 | 102684-L-16 | 1482 | 8.5 | 9 | 4.36 | 0.12 | 0.72 | 0.031 | 0.101 | 0.064 | 0.017 | 94.587 | 35.05 | 38.8 | 7.13 | 16.72 | 0.3 | 0.16 | 0.24 | 0.18 | 0.45 | 0.88 | 1.10699 | 1.310414
CLEML-16499 | 2025-07-02 | 102685-L-17 | 1483 | 10.3 | 10.4 | 4.22 | 0.12 | 0.48 | 0.029 | 0.086 | 0.05 | 0.019 | 94.996 | 35.34 | 39.1 | 7.05 | 15.96 | 0.31 | 0.19 | 0.22 | 0.19 | 0.51 | 0.9 | 1.106395 | 1.305886
CLEML-16508 | 2025-07-02 | 102686-L-04 | 1482 | 13.25 | 13.35 | 4.2 | 0.15 | 1.12 | 0.015 | 0.096 | 0.094 | 0.019 | 94.306 | 33.91 | 39.34 | 7.08 | 17.52 | 0.29 | 0.13 | 0.22 | 0.17 | 0.43 | 0.81 | 1.16013 | 1.368918
CLEML-16516 | 2025-07-02 | 102687-L-16 | 1476 | 14.4 | 14.5 | 4.27 | 0.11 | 0.25 | 0.05 | 0.086 | 0.025 | 0.019 | 95.19 | 35.12 | 38.88 | 7.07 | 16.18 | 0.45 | 0.24 | 0.22 | 0.24 | 0.48 | 0.99 | 1.107062 | 1.308371
CLEML-16556 | 2025-07-02 | 102688-L-17 | 1482 | 16.4 | 16.5 | 4.21 | 0.13 | 0.66 | 0.027 | 0.086 | 0.06 | 0.019 | 94.808 | 34.35 | 40.31 | 7.49 | 15.22 | 0.44 | 0.18 | 0.23 | 0.2 | 0.52 | 0.9 | 1.173508 | 1.391557
CLEML-16562 | 2025-07-02 | 102689-L-20 | 1502 | 18.2 | 18.3 | 4.25 | 0.13 | 0.51 | 0.028 | 0.083 | 0.053 | 0.02 | 94.926 | 34.47 | 39.46 | 7.15 | 16.45 | 0.37 | 0.17 | 0.22 | 0.2 | 0.52 | 0.88 | 1.144764 | 1.35219
CLEML-16586 | 2025-07-02 | 102690-L-13 | 1484 | 21.1 | 21.2 | 4.26 | 0.13 | 0.39 | 0.037 | 0.083 | 0.039 | 0.021 | 95.04 | 35.34 | 39.2 | 7.04 | 15.88 | 0.37 | 0.2 | 0.23 | 0.22 | 0.52 | 0.89 | 1.109225 | 1.308432
CLEML-16592 | 2025-07-02 | 102691-L-22 | 1472 | 23 | 23.1 | 4.24 | 0.13 | 0.39 | 0.035 | 0.083 | 0.039 | 0.021 | 95.062 | 35.54 | 39.86 | 7.15 | 14.99 | 0.43 | 0.19 | 0.23 | 0.19 | 0.49 | 0.82 | 1.121553 | 1.322735
CLEML-16611 | 2025-07-02 | 102692-L-04 | 1482 | 23.5 | 0 | 4.25 | 0.16 | 1.68 | 0.012 | 0.08 | 0.115 | 0.02 | 93.683 | 34.57 | 40.36 | 7.26 | 15.67 | 0.31 | 0.14 | 0.23 | 0.17 | 0.44 | 0.75 | 1.167486 | 1.377495
CLEML-16618 | 2025-07-03 | 102693-L-29 | 1506 | 2.35 | 2.45 | 4.1 | 0.16 | 1.56 | 0.013 | 0.095 | 0.118 | 0.02 | 93.934 | 33.35 | 39.69 | 7.17 | 17.74 | 0.27 | 0.12 | 0.26 | 0.17 | 0.41 | 0.71 | 1.190105 | 1.405097 |  | C | 22.3 | 24.8 | 18.6 | 0.6 | 3.48 | 52.52 | 1.333333 | 42.85714 | 862.54
CLEML-16624 | 2025-07-03 | 102694-L-30 | 1516 | 4.05 | 4.15 | 4.2 | 0.15 | 1.47 | 0.019 | 0.084 | 0.103 | 0.018 | 93.956 | 33.61 | 39.29 | 7.21 | 17.81 | 0.25 | 0.11 | 0.27 | 0.18 | 0.47 | 0.69 | 1.168997 | 1.383517 |  | A | 6.3
CLEML-16628 | 2025-07-03 | 102695-L-18 | 1497 | 5.4 | 5.5 | 4.13 | 0.13 | 0.7 | 0.037 | 0.08 | 0.059 | 0.019 | 94.845 | 35.33 | 37.87 | 6.93 | 17.24 | 0.36 | 0.19 | 0.25 | 0.21 | 0.51 | 0.8 | 1.071894 | 1.268044 |  | B | 14.3
CLEML-16821 | 2025-07-04 | 102696-L-20 | NA | 11.35 | 11.45 | 4.05 | 0.14 | 1.1 | 0.05 | 0.092 | 0.07 | 0.019 | 94.479 | 38.42 | 35.94 | 6.75 | 16.4 | 0.39 | 0.21 | 0.27 | 0.21 | 0.61 | 0.7 | 0.9354503 | 1.11114 |  | C | 22.3 | NA
CLEML-16833 | 2025-07-04 | 102697-L-22 | NA | 13 | 13.1 | 4 | 0.16 | 1.77 | 0.031 | 0.082 | 0.105 | 0.018 | 93.834 | 38.31 | 36.86 | 6.97 | 15.64 | 0.35 | 0.18 | 0.28 | 0.17 | 0.47 | 0.67 | 0.9621509 | 1.144088 |  | A | 6.3 | NA
CLEML-16861 | 2025-07-04 | 102698-L-16 | 1467 | 15 | 15.1 | 4.18 | 0.16 | 1.44 | 0.029 | 0.084 | 0.094 | 0.018 | 93.995 | 37.42 | 37.7 | 7.15 | 15.56 | 0.32 | 0.18 | 0.28 | 0.17 | 0.45 | 0.67 | 1.007483 | 1.198557 |  | B | 14.5 | 24.6 | 18.4 | 0.6 | 3.62 | 52.78 | 1.336957 | 42.7907 | 860.71
CLEML-16868 | 2025-07-04 | 102699-L-19 | 1489 | 17.1 | 17.2 | 4.11 | 0.16 | 1.43 | 0.025 | 0.087 | 0.098 | 0.018 | 94.072 | 35.55 | 38.06 | 7.53 | 16.8 | 0.26 | 0.13 | 0.29 | 0.17 | 0.44 | 0.67 | 1.070605 | 1.282419
CLEML-16887 | 2025-07-04 | 102700-L-16 | 1481 | 18.5 | 19 | 4.23 | 0.15 | 0.6 | 0.04 | 0.085 | 0.054 | 0.021 | 94.82 | 36.57 | 36.98 | 7.04 | 16.82 | 0.34 | 0.26 | 0.27 | 0.27 | 0.48 | 0.87 | 1.011211 | 1.203719
CLEML-16895 | 2025-07-04 | 102701-L-24 | 1486 | 20.45 | 20.55 | 4.23 | 0.16 | 0.51 | 0.037 | 0.084 | 0.048 | 0.02 | 94.911 | 36.35 | 36.45 | 6.86 | 17.65 | 0.27 | 0.28 | 0.26 | 0.22 | 0.5 | 0.77 | 1.002751 | 1.191472
CLEML-16909 | 2025-07-04 | 102702-L-22 | 1478 | 22.5 | 23 | 4.25 | 0.17 | 0.85 | 0.028 | 0.099 | 0.072 | 0.019 | 94.512 | 35.42 | 36.34 | 6.82 | 19.23 | 0.2 | 0.21 | 0.26 | 0.2 | 0.5 | 0.68 | 1.025974 | 1.218521
CLEML-16927 | 2025-07-05 | 102703 L-30 | 1487 | 0.4 | 0.5 | 4.23 | 0.18 | 0.99 | 0.023 | 0.108 | 0.082 | 0.019 | 94.368 | 35.06 | 37.15 | 7.01 | 18.77 | 0.18 | 0.18 | 0.25 | 0.18 | 0.45 | 0.65 | 1.059612 | 1.259555 |  | C | 22.3 | NA
CLEML-16932 | 2025-07-05 | 102704 L-19 | 1500 | 2.25 | 2.35 | 4.19 | 0.17 | 0.52 | 0.03 | 0.088 | 0.055 | 0.02 | 94.927 | 35.65 | 37.74 | 7.01 | 17.28 | 0.25 | 0.23 | 0.26 | 0.2 | 0.5 | 0.69 | 1.058626 | 1.255259 |  | A | 6.3 | 24.8 | 18.6 | 0.6 | 3.22 | 52.78 | 1.333333 | 42.85714 | 854.61
CLEML-16941 | 2025-07-05 | 102705 L-17 | 1499 | 4.2 | 4.3 | 4.3 | 0.2 | 0.94 | 0.022 | 0.11 | 0.078 | 0.019 | 94.331 | 35.01 | 37.91 | 7.23 | 17.59 | 0.21 | 0.22 | 0.26 | 0.21 | 0.49 | 0.71 | 1.082833 | 1.289346 |  | B | 14.5
CLEML-16945 | 2025-07-05 | 102706 L-30 | 1494 | 5.5 | 6 | 4.29 | 0.2 | 1.03 | 0.02 | 0.096 | 0.085 | 0.019 | 94.26 | 34.7 | 37.05 | 6.95 | 19.22 | 0.18 | 0.18 | 0.25 | 0.2 | 0.5 | 0.67 | 1.07 | 1.27
CLEML-16968 | 2025-07-05 | 102707 L-26 | 1506 | 7.4 | 7.5 | 4.23 | 0.2 | 0.76 | 0.021 | 0.1 | 0.075 | 0.02 | 94.594 | 34.66 | 37.61 | 7.03 | 18.56 | 0.23 | 0.2 | 0.25 | 0.19 | 0.47 | 0.69 | 1.085113 | 1.28794
CLEML-16982 | 2025-07-05 | 102708 L-05 | 1478 | 9.45 | 9.55 | 4.25 | 0.17 | 0.43 | 0.031 | 0.08 | 0.046 | 0.019 | 94.974 | 35.26 | 37.65 | 6.97 | 17.47 | 0.25 | 0.25 | 0.35 | 0.2 | 0.5 | 0.95 | 1.067782 | 1.265457
CLEML-16999 | 2025-07-05 | 102709 L-13 | 1489 | 11.48 | 11.5 | 4.18 | 0.22 | 0.74 | 0.019 | 0.102 | 0.072 | 0.02 | 94.647 | 35.58 | 38.71 | 7.2 | 16.09 | 0.27 | 0.26 | 0.34 | 0.21 | 0.49 | 0.74 | 1.087971 | 1.290332
CLEML-17014 | 2025-07-05 | 102710 L-26 | 1506 | 13.38 | 13.48 | 4.22 | 0.18 | 0.73 | 0.023 | 0.1 | 0.069 | 0.018 | 94.66 | 35.06 | 37.61 | 7.03 | 17.86 | 0.4 | 0.2 | 0.25 | 0.19 | 0.47 | 0.69 | 1.072732 | 1.273246
CLEML-17018 | 2025-07-05 | 102711-L-10 | 1462 | 16 | 16.1 | 4.26 | 0.14 | 0.23 | 0.068 | 0.088 | 0.021 | 0.017 | 95.176 | 36.46 | 37.82 | 7.46 | 15.17 | 0.53 | 0.38 | 0.34 | 0.2 | 0.61 | 0.91 | 1.037301 | 1.241909
CLEML-17055 | 2025-07-05 | 102712-L-02 | 1478 | 18.1 | 18.2 | 4.22 | 0.17 | 0.6 | 0.027 | 0.09 | 0.057 | 0.018 | 94.818 | 35.03 | 37.94 | 8.07 | 16.36 | 0.28 | 0.26 | 0.33 | 0.2 | 0.52 | 0.84 | 1.083072 | 1.313446
CLEML-17061 | 2025-07-05 | 102713-L-06 | 1482 | 19.5 | 20 | 4.37 | 0.17 | 0.44 | 0.036 | 0.095 | 0.044 | 0.019 | 94.826 | 36.14 | 38.7 | 7.58 | 15.1 | 0.33 | 0.25 | 0.33 | 0.19 | 0.51 | 0.76 | 1.070836 | 1.280576
CLEML-17075 | 2025-07-05 | 102714-L-27 | 1464 | 21.4 | 21.5 | 4.32 | 0.19 | 0.66 | 0.024 | 0.104 | 0.058 | 0.02 | 94.624 | 36.39 | 38.05 | 7.28 | 15.78 | 0.3 | 0.28 | 0.3 | 0.2 | 0.49 | 0.77 | 1.045617 | 1.245672
CLEML-17097 | 2025-07-05 | 102715-L-15 | 1489 | 0.1 | 0.2 | 4.34 | 0.21 | 0.99 | 0.02 | 0.111 | 0.076 | 0.018 | 94.235 | 35.38 | 38.91 | 7.63 | 15.93 | 0.27 | 0.2 | 0.31 | 0.17 | 0.38 | 0.71 | 1.099774 | 1.315432
CLEML-17103 | 2025-07-06 | 102716-L-20 | 1493 | 1.45 | 1.55 | 4.39 | 0.18 | 0.64 | 0.036 | 0.11 | 0.055 | 0.017 | 94.572 | 35.41 | 38.14 | 7.52 | 16.61 | 0.26 | 0.2 | 0.33 | 0.19 | 0.48 | 0.73 | 1.077097 | 1.289466 |  | C | 22.3 | 24.6 | 18.2 | 0.6 | 3.35 | 53.25 | 1.351648 | 42.52336 | 852.475
CLEML-17114 | 2025-07-06 | 102717-L-15 | 1460 | 4.35 | 4.45 | 4.21 | 0.16 | 0.27 | 0.058 | 0.092 | 0.025 | 0.017 | 95.168 | 36.47 | 37.66 | 7.52 | 15.56 | 0.38 | 0.34 | 0.33 | 0.2 | 0.5 | 0.82 | 1.03263 | 1.238826 |  | A | 6.3 | NA
CLEML-17118 | 2025-07-06 | 102718-L-17 | 1490 | 6.45 | 6.55 | 4.21 | 0.21 | 1.2 | 0.019 | 0.114 | 0.089 | 0.018 | 94.14 | 35.89 | 38.29 | 7.41 | 16.13 | 0.29 | 0.23 | 0.33 | 0.18 | 0.43 | 0.72 | 1.066871 | 1.273335 |  | B | 15 | 24.2 | 18 | 0.4 | 3.48 | 53.92 | 1.344444 | 42.65403 | 844.24
CLEML-17154 | 2025-07-06 | 102719-L-27 | 1489 | 8.45 | 8.55 | 4.3 | 0.18 | 0.59 | 0.035 | 0.114 | 0.055 | 0.017 | 94.709 | 36.12 | 38.28 | 7.47 | 15.66 | 0.32 | 0.23 | 0.34 | 0.2 | 0.5 | 0.75 | 1.059801 | 1.266611
CLEML-17166 | 2025-07-06 | 102720-L-25 | 1480 | 11.3 | 11.4 | 4.21 | 0.19 | 0.78 | 0.03 | 0.106 | 0.063 | 0.017 | 94.604 | 36.3 | 37.72 | 7.35 | 15.99 | 0.3 | 0.28 | 0.33 | 0.21 | 0.49 | 0.79 | 1.039118 | 1.241598
CLEML-17187 | 2025-07-06 | 102721-L-06 | 1507 | 13.35 | 13.45 | 4.17 | 0.18 | 0.63 | 0.032 | 0.087 | 0.054 | 0.016 | 94.831 | 35.09 | 38.36 | 7.59 | 16.35 | 0.34 | 0.25 | 0.34 | 0.21 | 0.49 | 0.78 | 1.093189 | 1.30949
CLEML-17201 | 2025-07-06 | 102722-L-12 | 1475 | 15.3 | 15.4 | 4.21 | 0.16 | 0.38 | 0.05 | 0.092 | 0.03 | 0.017 | 95.061 | 36.15 | 37.28 | 7.12 | 16.8 | 0.33 | 0.32 | 0.33 | 0.32 | 0.4 | 0.85 | 1.031259 | 1.228216
CLEML-17226 | 2025-07-06 | 102723-L-19 | 1478 | 17.3 | 17.4 | 4.18 | 0.16 | 0.47 | 0.044 | 0.089 | 0.039 | 0.016 | 95.002 | 37.31 | 36.93 | 6.64 | 16.28 | 0.47 | 0.36 | 0.23 | 0.22 | 0.52 | 0.93 | 0.9898151 | 1.167783
CLEML-17238 | 2025-07-06 | 102724-L-16 | 1453 | 19.4 | 19.4 | 4.25 | 0.13 | 0.2 | 0.078 | 0.09 | 0.017 | 0.014 | 95.221 | 37.46 | 36.88 | 7.2 | 15.29 | 0.54 | 0.43 | 0.31 | 0.22 | 0.5 | 0.98 | 0.9845168 | 1.176722
CLEML-17249 | 2025-07-06 | 102725-L-17 | 1472 | 22.25 | 22.35 | 4.23 | 0.19 | 0.74 | 0.035 | 0.095 | 0.058 | 0.015 | 94.637 | 36.95 | 36.54 | 7.04 | 17.03 | 0.28 | 0.29 | 0.34 | 0.19 | 0.5 | 0.75 | 0.9889039 | 1.179432
CLEML-17269 | 2025-07-06 | 102726-L-16 | 1473 | 23.48 | 23.58 | 4.2 | 0.15 | 0.38 | 0.074 | 0.084 | 0.026 | 0.014 | 95.072 | 37.52 | 36.67 | 7.15 | 16.08 | 0.36 | 0.32 | 0.34 | 0.19 | 0.5 | 0.75 | 0.9773454 | 1.16791
CLEML-17277 | 2025-07-07 | 102727-L-10 | 1461 | 2 | 2.1 | 4.16 | 0.17 | 0.57 | 0.048 | 0.089 | 0.044 | 0.016 | 94.903 | 37.21 | 37.18 | 7 | 15.99 | 0.34 | 0.38 | 0.34 | 0.19 | 0.5 | 0.75 | 0.9991938 | 1.187315 |  | C | 22.3 | NA
CLEML-17286 | 2025-07-07 | 102728-L-23 | 1504 | 4.25 | 4.35 | 4.32 | 0.19 | 0.8 | 0.029 | 0.106 | 0.067 | 0.016 | 94.472 | 35.99 | 37.4 | 7.1 | 17.42 | 0.23 | 0.21 | 0.35 | 0.15 | 0.35 | 0.68 | 1.039178 | 1.236455 |  | A | 6.3 | 24.6 | 18.2 | 0.6 | 3.35 | 53.25 | 1.351648 | 42.52336 | 852.475
CLEML-17288 | 2025-07-07 | 102729-L-16 | 1496 | 6.45 | 6.55 | 4.24 | 0.18 | 0.58 | 0.033 | 0.096 | 0.055 | 0.016 | 94.8 | 35.55 | 37.51 | 7.29 | 17.16 | 0.28 | 0.25 | 0.35 | 0.2 | 0.5 | 0.79 | 1.055134 | 1.260197 |  | B | 15 | NA
CLEML-17322 | 2025-07-07 | 102730-L-20 | 1486 | 8.55 | 9.05 | 4.15 | 0.17 | 0.63 | 0.034 | 0.092 | 0.059 | 0.016 | 94.849 | 36.14 | 37.81 | 7.43 | 15.88 | 0.28 | 0.27 | 0.37 | 0.2 | 0.5 | 0.84 | 1.046209 | 1.251799
CLEML-17334 | 2025-07-07 | 102731-L-30 | 1490 | 11 | 11.1 | 4.32 | 0.19 | 0.89 | 0.031 | 0.106 | 0.07 | 0.016 | 94.377 | 35.7 | 38.46 | 7.47 | 15.93 | 0.28 | 0.23 | 0.37 | 0.2 | 0.48 | 0.78 | 1.077311 | 1.286555
CLEML-17351 | 2025-07-07 | 102732-L-10 | 1497 | 13.25 | 13.35 | 4.23 | 0.18 | 0.46 | 0.035 | 0.09 | 0.046 | 0.017 | 94.942 | 35.38 | 38.13 | 7.38 | 16.66 | 0.27 | 0.25 | 0.38 | 0.2 | 0.47 | 0.8 | 1.077728 | 1.28632
CLEML-17363 | 2025-07-07 | 102733-L-16 | 1484 | 15.2 | 15.3 | 4.35 | 0.19 | 0.81 | 0.031 | 0.111 | 0.066 | 0.015 | 94.427 | 35.52 | 39.18 | 7.7 | 15.07 | 0.32 | 0.27 | 0.38 | 0.2 | 0.47 | 0.78 | 1.103041 | 1.31982
CLEML-17391 | 2025-07-07 | 102734-L-17 | 1492 | 17 | 17.1 | 4.27 | 0.19 | 0.77 | 0.029 | 0.099 | 0.064 | 0.016 | 94.562 | 35.55 | 38.07 | 7.41 | 16.47 | 0.31 | 0.26 | 0.35 | 0.2 | 0.48 | 0.76 | 1.070886 | 1.279325
CLEML-17407 | 2025-07-07 | 102735-L-06 | 1461 | 19.3 | 19.4 | 4.32 | 0.12 | 0.2 | 0.074 | 0.13 | 0.02 | 0.014 | 95.122 | 37.57 | 37.6 | 7.44 | 13.94 | 0.82 | 0.52 | 0.35 | 0.28 | 0.48 | 0.9 | 1.000799 | 1.198829
CLEML-17418 | 2025-07-07 | 102736-L-16 | 1451 | 20.5 | 21 | 4.14 | 0.15 | 0.46 | 0.06 | 0.095 | 0.035 | 0.017 | 95.043 | 37.29 | 37.94 | 7.31 | 14.51 | 0.46 | 0.47 | 0.37 | 0.24 | 0.46 | 0.85 | 1.017431 | 1.213462
CLEML-17422 | 2025-07-07 | 102737-L-12 | 1487 | 22.5 | 23 | 4.16 | 0.2 | 0.83 | 0.031 | 0.108 | 0.069 | 0.017 | 94.585 | 36.42 | 37.43 | 7.14 | 16.72 | 0.24 | 0.26 | 0.37 | 0.18 | 0.44 | 0.68 | 1.027732 | 1.223778
CLEML-17442 | 2025-07-07 | 102738-L-04 | 1503 | 0.1 | 0.2 | 4.28 | 0.18 | 0.84 | 0.03 | 0.108 | 0.062 | 0.012 | 94.488 | 35.43 | 37.92 | 7.27 | 17.17 | 0.24 | 0.23 | 0.37 | 0.17 | 0.4 | 0.69 | 1.070279 | 1.275473
CLEML-17446 | 2025-07-08 | 102739-L-27 | 1484 | 1.3 | 1.4 | 4.24 | 0.17 | 0.38 | 0.047 | 0.088 | 0.037 | 0.015 | 95.023 | 36.36 | 37.12 | 6.91 | 17.16 | 0.27 | 0.29 | 0.35 | 0.21 | 0.5 | 0.72 | 1.020902 | 1.210946 |  | C | 22.3 | 24.4 | 18 | 0.6 | 3.48 | 53.52 | 1.355556 | 42.45283 | 850.34
CLEML-17450 | 2025-07-08 | 102740-L-20 | 1476 | 3 | 3.1 | 4.24 | 0.18 | 0.48 | 0.044 | 0.087 | 0.043 | 0.017 | 94.909 | 36.96 | 37.35 | 7.14 | 15.82 | 0.32 | 0.33 | 0.37 | 0.2 | 0.5 | 0.78 | 1.010552 | 1.203734 |  | A | 6.3 | NA
CLEML-17460 | 2025-07-08 | 102741-L-16 | 1465 | 5.1 | 5.2 | 4.25 | 0.2 | 0.65 | 0.033 | 0.096 | 0.057 | 0.017 | 94.697 | 36.23 | 37.76 | 7.19 | 16.28 | 0.29 | 0.29 | 0.37 | 0.2 | 0.5 | 0.76 | 1.04223 | 1.240685 |  | B | 14.5 | 24.8 | 18.6 | 0.4 | 3.62 | 52.58 | 1.333333 | 42.85714 | 866.81
CLEML-17487 | 2025-07-08 | 102742-L-12 | 1464 | 7.1 | 7.2 | 4.23 | 0.14 | 0.24 | 0.079 | 0.085 | 0.019 | 0.015 | 95.192 | 36.54 | 37.39 | 7.14 | 16.11 | 0.39 | 0.36 | 0.38 | 0.22 | 0.51 | 0.8 | 1.023262 | 1.218664
CLEML-17498 | 2025-07-08 | 102743-L-04 | 1461 | 9.3 | 9.4 | 4.21 | 0.14 | 0.39 | 0.065 | 0.084 | 0.035 | 0.015 | 95.061 | 38.06 | 36.02 | 6.79 | 16.17 | 0.39 | 0.38 | 0.34 | 0.22 | 0.5 | 0.79 | 0.9464004 | 1.124803
CLEML-17519 | 2025-07-08 | 102744-L-19 | 1484 | 11.35 | 11.45 | 4.26 | 0.19 | 0.84 | 0.031 | 0.09 | 0.064 | 0.016 | 94.509 | 36.69 | 37.53 | 7.22 | 16.1 | 0.28 | 0.26 | 0.37 | 0.2 | 0.51 | 0.73 | 1.022895 | 1.219678
CLEML-17531 | 2025-07-08 | 102745-L-05 | 1481 | 13.3 | 13.4 | 4.21 | 0.17 | 0.51 | 0.035 | 0.086 | 0.045 | 0.013 | 94.931 | 35.96 | 38.27 | 7.45 | 15.84 | 0.33 | 0.26 | 0.37 | 0.2 | 0.47 | 0.74 | 1.064238 | 1.271413
CLEML-17544 | 2025-07-08 | 102746-L-20 | 1473 | 15.2 | 15.3 | 4.18 | 0.18 | 0.56 | 0.039 | 0.092 | 0.047 | 0.016 | 94.886 | 36.89 | 37.87 | 7.37 | 15.22 | 0.36 | 0.32 | 0.37 | 0.22 | 0.49 | 0.77 | 1.026565 | 1.226349
CLEML-17569 | 2025-07-08 | 102747-L-17 | 1476 | 17.2 | 17.3 | 4.22 | 0.16 | 0.41 | 0.048 | 0.085 | 0.035 | 0.014 | 95.028 | 37.93 | 37.33 | 7.13 | 14.95 | 0.44 | 0.33 | 0.35 | 0.22 | 0.48 | 0.73 | 0.9841814 | 1.172159
CLEML-17586 | 2025-07-08 | 102748-L-27 | 1490 | 19.5 | 20 | 4.26 | 0.18 | 0.86 | 0.034 | 0.102 | 0.063 | 0.014 | 94.487 | 36.4 | 37.47 | 7.49 | 16.42 | 0.27 | 0.23 | 0.35 | 0.18 | 0.42 | 0.66 | 1.029396 | 1.235165
CLEML-17595 | 2025-07-08 | 102749-L-20 | 1486 | 20.5 | 21 | 4.42 | 0.18 | 0.74 | 0.04 | 0.107 | 0.056 | 0.014 | 94.443 | 36.56 | 38.17 | 7.44 | 15.43 | 0.31 | 0.26 | 0.37 | 0.2 | 0.48 | 0.67 | 1.044037 | 1.247538
CLEML-17599 | 2025-07-08 | 102750-L-01 | 1495 | 22.5 | 23 | 4.2 | 0.18 | 0.53 | 0.04 | 0.09 | 0.046 | 0.015 | 94.899 | 36.96 | 37.85 | 7.31 | 15.34 | 0.3 | 0.28 | 0.38 | 0.2 | 0.53 | 0.7 | 1.02408 | 1.221861
CLEML-17621 | 2025-07-09 | 102751-L-12 | 1467 | 1 | 1.1 | 4.24 | 0.17 | 0.47 | 0.046 | 0.091 | 0.041 | 0.015 | 94.927 | 37.01 | 36.99 | 7.16 | 16.18 | 0.31 | 0.31 | 0.37 | 0.21 | 0.54 | 0.76 | 0.9994596 | 1.192921 |  | C | 22.3 | NA
CLEML-17625 | 2025-07-09 | 102752-L-14 | 1482 | 3.2 | 3.3 | 4.25 | 0.18 | 0.63 | 0.037 | 0.087 | 0.055 | 0.015 | 94.746 | 36.69 | 37.13 | 7.09 | 16.6 | 0.28 | 0.27 | 0.38 | 0.2 | 0.51 | 0.73 | 1.011992 | 1.205233 |  | A | 6.3 | 24.6 | 18.2 | 0.6 | 3.35 | 53.25 | 1.351648 | 42.52336 | 852.475
CLEML-17635 | 2025-07-09 | 102753-L-17 | 1476 | 4.5 | 5 | 4.29 | 0.18 | 0.61 | 0.033 | 0.095 | 0.055 | 0.015 | 94.722 | 35.73 | 37.91 | 7.19 | 16.75 | 0.26 | 0.27 | 0.39 | 0.2 | 0.47 | 0.73 | 1.061013 | 1.262245 |  | B | 14.5 | NA
CLEML-17640 | 2025-07-09 | 102754-L-10 | 1452 | 7.05 | 7.15 | 4.26 | 0.13 | 0.19 | 0.088 | 0.083 | 0.017 | 0.013 | 95.219 | 36.64 | 37.44 | 7.34 | 15.22 | 0.5 | 0.43 | 0.39 | 0.22 | 0.53 | 0.89 | 1.021834 | 1.222162
CLEML-17664 | 2025-07-09 | 102755-L-23 | 1482 | 8.4 | 8.5 | 4.22 | 0.21 | 0.71 | 0.028 | 0.102 | 0.065 | 0.017 | 94.648 | 36.45 | 37.52 | 7.34 | 15.87 | 0.33 | 0.36 | 0.38 | 0.22 | 0.5 | 0.83 | 1.029355 | 1.230727
CLEML-17683 | 2025-07-09 | 102756-L-05 | 1484 | 10.45 | 10.55 | 4.23 | 0.17 | 0.44 | 0.039 | 0.09 | 0.044 | 0.014 | 94.973 | 37.08 | 37.66 | 7.1 | 15.58 | 0.39 | 0.28 | 0.31 | 0.2 | 0.48 | 0.75 | 1.015642 | 1.20712
CLEML-17693 | 2025-07-09 | 102757-L-01 | 1462 | 12.55 | 13.05 | 4.17 | 0.16 | 0.35 | 0.07 | 0.088 | 0.027 | 0.014 | 95.121 | 36.49 | 37.93 | 7.55 | 15.19 | 0.37 | 0.39 | 0.38 | 0.22 | 0.52 | 0.86 | 1.039463 | 1.246369
CLEML-17702 | 2025-07-09 | 102758-L-12 | 1496 | 15 | 15.1 | 4.35 | 0.19 | 0.92 | 0.025 | 0.102 | 0.074 | 0.014 | 94.325 | 34.8 | 38.27 | 7.65 | 17.12 | 0.21 | 0.19 | 0.39 | 0.18 | 0.39 | 0.7 | 1.099713 | 1.31954
CLEML-17730 | 2025-07-09 | 102759-L-09 | 1502 | 16.3 | 16.4 | 4.47 | 0.2 | 0.8 | 0.027 | 0.114 | 0.068 | 0.015 | 94.306 | 34.83 | 38.13 | 7.53 | 17.26 | 0.24 | 0.21 | 0.37 | 0.18 | 0.39 | 0.73 | 1.094746 | 1.310939
CLEML-17742 | 2025-07-09 | 102760-L-06 | 1480 | 18.3 | 18.4 | 4.3 | 0.17 | 0.49 | 0.038 | 0.093 | 0.049 | 0.015 | 94.845 | 35.08 | 38.15 | 7.54 | 16.78 | 0.28 | 0.21 | 0.38 | 0.21 | 0.48 | 0.77 | 1.087514 | 1.302452
CLEML-17765 | 2025-07-09 | 102761-L-17 | 1489 | 20.5 | 21 | 4.22 | 0.16 | 0.45 | 0.04 | 0.086 | 0.042 | 0.015 | 94.987 | 35.55 | 37.63 | 7.13 | 17.06 | 0.28 | 0.28 | 0.38 | 0.24 | 0.49 | 0.84 | 1.058509 | 1.259072
CLEML-17769 | 2025-07-09 | 102762-L-14 | 1480 | 22.35 | 22.45 | 4.21 | 0.18 | 0.53 | 0.028 | 0.092 | 0.052 | 0.016 | 94.892 | 35.45 | 37.85 | 7.19 | 16.94 | 0.27 | 0.26 | 0.38 | 0.21 | 0.48 | 0.81 | 1.067701 | 1.270522
CLEML-17792 | 2025-07-09 | 102763-L-19 | 1462 | 0.2 | 0.3 | 4.32 | 0.19 | 0.89 | 0.024 | 0.094 | 0.074 | 0.014 | 94.394 | 35.91 | 37.89 | 7.18 | 16.32 | 0.28 | 0.28 | 0.38 | 0.2 | 0.49 | 0.78 | 1.055138 | 1.255082
CLEML-17796 | 2025-07-10 | 102764-L-17 | 1481 | 2.05 | 2.15 | 4.32 | 0.17 | 0.71 | 0.032 | 0.101 | 0.06 | 0.017 | 94.59 | 36.43 | 37.23 | 6.76 | 17.25 | 0.24 | 0.23 | 0.35 | 0.21 | 0.48 | 0.69 | 1.02196 | 1.207521 |  | C | 22.3 | 25 | 18 | 0.6 | 3.22 | 53.18 | 1.388889 | 41.86047 | 860.71
CLEML-17798 | 2025-07-10 | 102765-L-22 | 1505 | 3.5 | 4 | 4.2 | 0.18 | 0.54 | 0.039 | 0.09 | 0.046 | 0.016 | 94.889 | 35.78 | 37.91 | 7.38 | 16.9 | 0.24 | 0.16 | 0.35 | 0.17 | 0.36 | 0.64 | 1.05953 | 1.265791 |  | A | 6.3 | NA
CLEML-17806 | 2025-07-10 | 102766-L-13 | 1507 | 5.45 | 5.55 | 4.46 | 0.16 | 0.91 | 0.02 | 0.095 | 0.074 | 0.016 | 94.265 | 34.53 | 38.88 | 7.5 | 17.08 | 0.23 | 0.14 | 0.35 | 0.17 | 0.37 | 0.64 | 1.125977 | 1.34318 |  | B | 14.5 | 25.6 | 18.6 | 0.4 | 3.35 | 52.05 | 1.376344 | 42.08145 | 882.975
CLEML-17814 | 2025-07-10 | 102767-L-25 | 1505 | 7.05 | 7.15 | 4.32 | 0.16 | 1.07 | 0.019 | 0.096 | 0.082 | 0.019 | 94.234 | 34.49 | 39.42 | 7.57 | 16.35 | 0.33 | 0.14 | 0.35 | 0.19 | 0.4 | 0.66 | 1.14294 | 1.362424
CLEML-17839 | 2025-07-10 | 102768-L-24 | 1494 | 8.45 | 8.55 | 4.16 | 0.16 | 1.26 | 0.017 | 0.094 | 0.092 | 0.019 | 94.198 | 34.63 | 39.53 | 7.64 | 16.13 | 0.25 | 0.12 | 0.35 | 0.2 | 0.43 | 0.61 | 1.141496 | 1.362114
CLEML-17863 | 2025-07-10 | 102769-L-14 | 1481 | 12.15 | 12.25 | 4.26 | 0.14 | 0.85 | 0.027 | 0.092 | 0.068 | 0.021 | 94.542 | 36.15 | 38.16 | 7.55 | 15.51 | 0.37 | 0.27 | 0.38 | 0.21 | 0.49 | 0.77 | 1.055602 | 1.264454
CLEML-17873 | 2025-07-10 | 102770-L-24 | 1510 | 13.08 | 13.18 | 4.25 | 0.16 | 0.95 | 0.024 | 0.098 | 0.075 | 0.023 | 94.42 | 34.69 | 39 | 7.49 | 16.7 | 0.22 | 0.13 | 0.35 | 0.21 | 0.45 | 0.66 | 1.124243 | 1.340156
CLEML-17886 | 2025-07-10 | 102771-L-30 | 1483 | 14.4 | 14.5 | 4.29 | 0.15 | 1 | 0.021 | 0.094 | 0.078 | 0.022 | 94.345 | 34.28 | 39.42 | 7.59 | 16.65 | 0.22 | 0.11 | 0.35 | 0.21 | 0.45 | 0.62 | 1.149942 | 1.371354
CLEML-17914 | 2025-07-10 | 102772-L-17 | 1471 | 17 | 17.1 | 4.2 | 0.13 | 0.55 | 0.03 | 0.088 | 0.054 | 0.023 | 94.925 | 34.82 | 38.64 | 7.26 | 16.99 | 0.24 | 0.16 | 0.35 | 0.26 | 0.46 | 0.7 | 1.109707 | 1.318208
CLEML-17933 | 2025-07-10 | 102773-L-24 | 1477 | 19 | 19.1 | 4.2 | 0.12 | 0.54 | 0.035 | 0.085 | 0.051 | 0.023 | 94.946 | 35.83 | 38.28 | 7.44 | 16.13 | 0.26 | 0.17 | 0.35 | 0.19 | 0.51 | 0.73 | 1.068378 | 1.276026
CLEML-17937 | 2025-07-10 | 102774-L-10 | 1477 | 20.5 | 21 | 4.25 | 0.11 | 0.3 | 0.055 | 0.084 | 0.028 | 0.02 | 95.153 | 36.71 | 38.19 | 7.34 | 15.18 | 0.4 | 0.23 | 0.34 | 0.27 | 0.46 | 0.77 | 1.040316 | 1.240262
CLEML-17946 | 2025-07-10 | 102775-L-04 | 1469 | 22 | 23 | 4.23 | 0.12 | 0.45 | 0.038 | 0.087 | 0.04 | 0.022 | 95.013 | 36.42 | 38.04 | 7.27 | 15.56 | 0.31 | 0.21 | 0.33 | 0.22 | 0.48 | 0.77 | 1.044481 | 1.244097
CLEML-17969 | 2025-07-10 | 102776-L-10 | 1486 | 0 | 0.3 | 4.27 | 0.12 | 0.65 | 0.035 | 0.084 | 0.054 | 0.021 | 94.766 | 36.03 | 38.51 | 7.26 | 15.89 | 0.27 | 0.16 | 0.34 | 0.22 | 0.47 | 0.68 | 1.068832 | 1.27033
CLEML-17974 | 2025-07-11 | 102777-L-23 | 1484 | 1.5 | 2 | 4.25 | 0.11 | 0.46 | 0.034 | 0.085 | 0.042 | 0.02 | 94.999 | 35.95 | 38.63 | 7.33 | 15.65 | 0.35 | 0.19 | 0.33 | 0.21 | 0.48 | 0.72 | 1.074548 | 1.278442 |  | C | 22.3 | NA
CLEML-17976 | 2025-07-11 | 102778-L-27 | 1485 | 3.2 | 3.3 | 4.33 | 0.11 | 0.54 | 0.033 | 0.084 | 0.046 | 0.02 | 94.837 | 36.15 | 37.85 | 7.08 | 16.66 | 0.27 | 0.16 | 0.33 | 0.22 | 0.47 | 0.69 | 1.047026 | 1.242877 |  | A | 7 | 25.6 | 18.8 | 0.4 | 3.62 | 51.58 | 1.361702 | 42.34234 | 891.21
CLEML-17984 | 2025-07-11 | 102779-L-19 | 1482 | 4.5 | 5 | 4.22 | 0.16 | 0.9 | 0.021 | 0.092 | 0.075 | 0.024 | 94.508 | 36.11 | 38.23 | 7.18 | 16.13 | 0.28 | 0.18 | 0.31 | 0.21 | 0.48 | 0.72 | 1.058709 | 1.257546 |  | B | 14.5 | NA
CLEML-17988 | 2025-07-11 | 102780-L-29 | 1495 | 6.2 | 6.3 | 4.3 | 0.12 | 0.81 | 0.026 | 0.082 | 0.068 | 0.02 | 94.574 | 35.62 | 38.88 | 7.31 | 16.17 | 0.22 | 0.12 | 0.34 | 0.19 | 0.43 | 0.63 | 1.091522 | 1.296743
CLEML-17993 | 2025-07-11 | 102781-L-22 | 1486 | 7.5 | 8 | 4.21 | 0.11 | 0.47 | 0.032 | 0.08 | 0.043 | 0.019 | 95.036 | 35.94 | 37.98 | 7.1 | 16.61 | 0.31 | 0.15 | 0.31 | 0.2 | 0.52 | 0.71 | 1.056761 | 1.254313
CLEML-18017 | 2025-07-11 | 102782-L-06 | 1468 | 9.5 | 10 | 4.24 | 0.09 | 0.32 | 0.053 | 0.075 | 0.03 | 0.017 | 95.175 | 36.97 | 37.58 | 6.77 | 16.32 | 0.29 | 0.17 | 0.31 | 0.27 | 0.5 | 0.71 | 1.0165 | 1.199621
CLEML-18046 | 2025-07-11 | 102783-L-16 | 1478 | 11.5 | 12 | 4.18 | 0.11 | 0.56 | 0.032 | 0.082 | 0.052 | 0.018 | 94.966 | 36.35 | 37.31 | 7.04 | 16.97 | 0.26 | 0.17 | 0.31 | 0.26 | 0.46 | 0.76 | 1.02641 | 1.220083
CLEML-18053 | 2025-07-11 | 102784-L-28 | 1493 | 13.2 | 13.3 | 4.28 | 0.12 | 1.04 | 0.021 | 0.083 | 0.079 | 0.016 | 94.361 | 35.81 | 38.64 | 7.68 | 15.55 | 0.33 | 0.13 | 0.33 | 0.21 | 0.51 | 0.7 | 1.079028 | 1.293493
CLEML-18071 | 2025-07-11 | 102785-L-13 | 1501 | 15.3 | 15.4 | 4.16 | 0.11 | 0.73 | 0.026 | 0.084 | 0.064 | 0.017 | 94.809 | 34.99 | 37.46 | 7.39 | 18.03 | 0.22 | 0.12 | 0.32 | 0.21 | 0.45 | 0.69 | 1.070592 | 1.281795
CLEML-18103 | 2025-07-11 | 102786-L-12 | 1492 | 17.1 | 17.2 | 4.31 | 0.12 | 0.92 | 0.023 | 0.082 | 0.078 | 0.017 | 94.45 | 35.54 | 37.76 | 7.71 | 16.79 | 0.25 | 0.13 | 0.31 | 0.22 | 0.48 | 0.71 | 1.062465 | 1.279403
CLEML-18121 | 2025-07-11 | 102787-L-23 | 1502 | 19.2 | 19.3 | 4.23 | 0.11 | 0.89 | 0.025 | 0.083 | 0.07 | 0.016 | 94.576 | 35.55 | 37.3 | 7.61 | 17.41 | 0.22 | 0.11 | 0.34 | 0.22 | 0.49 | 0.65 | 1.049226 | 1.263291
CLEML-18130 | 2025-07-11 | 102788-L-10 | 1500 | 21.28 | 21.38 | 4.21 | 0.1 | 0.55 | 0.03 | 0.074 | 0.054 | 0.017 | 94.965 | 35.47 | 37.03 | 7.35 | 17.92 | 0.23 | 0.12 | 0.32 | 0.2 | 0.5 | 0.7 | 1.043981 | 1.251198
CLEML-18147 | 2025-07-11 | 102789-L-21 | 1487 | 23.5 | 0 | 4.13 | 0.08 | 0.47 | 0.04 | 0.08 | 0.036 | 0.012 | 95.152 | 36.15 | 36.22 | 7.1 | 17.87 | 0.28 | 0.16 | 0.3 | 0.21 | 0.49 | 0.8 | 1.001936 | 1.19834
CLEML-18159 | 2025-07-12 | 102790-L-10 | 1474 | 2.1 | 2.2 | 4.2 | 0.09 | 0.35 | 0.048 | 0.081 | 0.033 | 0.016 | 95.182 | 36.62 | 36.8 | 7.36 | 16.5 | 0.41 | 0.2 | 0.3 | 0.22 | 0.49 | 0.85 | 1.004915 | 1.205898 |  | C | 22.3 | 25.8 | 18.6 | 0.6 | 3.48 | 51.52 | 1.387097 | 41.89189 | 893.04
CLEML-18168 | 2025-07-12 | 102791-L-16 | 1475 | 4.2 | 4.3 | 4.23 | 0.1 | 0.45 | 0.045 | 0.084 | 0.046 | 0.017 | 95.028 | 36.46 | 36.16 | 7.03 | 18.02 | 0.27 | 0.16 | 0.3 | 0.2 | 0.52 | 0.78 | 0.9917718 | 1.184586 |  | A | 6.3 | NA
CLEML-18176 | 2025-07-12 | 102792-L-19 | 1476 | 6.35 | 6.45 | 4.29 | 0.1 | 0.65 | 0.042 | 0.086 | 0.06 | 0.016 | 94.756 | 35.49 | 37.1 | 7.27 | 17.77 | 0.29 | 0.15 | 0.31 | 0.21 | 0.48 | 0.79 | 1.045365 | 1.250211 |  | B | 14.3 | 25.4 | 18.8 | 0.6 | 3.62 | 51.58 | 1.351064 | 42.53394 | 885.11
CLEML-18210 | 2025-07-12 | 102793-L-04 | 1479 | 8.5 | 9 | 4.23 | 0.11 | 0.48 | 0.031 | 0.08 | 0.049 | 0.018 | 95.002 | 35.69 | 37.35 | 7.23 | 17.33 | 0.3 | 0.16 | 0.3 | 0.22 | 0.49 | 0.78 | 1.046512 | 1.249089
CLEML-18222 | 2025-07-12 | 102794-L-01 | 1450 | 11.35 | 11.45 | 4.2 | 0.09 | 0.3 | 0.073 | 0.08 | 0.026 | 0.016 | 95.215 | 37.65 | 37.31 | 7.25 | 14.7 | 0.55 | 0.26 | 0.27 | 0.24 | 0.51 | 0.83 | 0.9909695 | 1.183533
CLEML-18248 | 2025-07-12 | 102795-L-23 | 1472 | 13.3 | 13.4 | 4.49 | 0.1 | 0.55 | 0.046 | 0.084 | 0.05 | 0.018 | 94.662 | 37.06 | 36.66 | 7 | 16.76 | 0.37 | 0.18 | 0.3 | 0.21 | 0.51 | 0.75 | 0.9892067 | 1.17809
CLEML-18254 | 2025-07-12 | 102796-L-13 | 1492 | 15.2 | 15.3 | 4.17 | 0.1 | 0.66 | 0.045 | 0.085 | 0.055 | 0.017 | 94.868 | 36.28 | 37.23 | 7.25 | 16.97 | 0.24 | 0.16 | 0.31 | 0.22 | 0.48 | 0.7 | 1.026185 | 1.22602
CLEML-18292 | 2025-07-12 | 102797-L-05 | 1501 | 17.4 | 17.5 | 4.23 | 0.11 | 0.85 | 0.035 | 0.087 | 0.068 | 0.016 | 94.604 | 36.19 | 37.8 | 7.59 | 16.2 | 0.28 | 0.16 | 0.3 | 0.21 | 0.48 | 0.69 | 1.044487 | 1.254214
CLEML-18294 | 2025-07-12 | 102798-L-23 | 1507 | 19 | 19.1 | 4.26 | 0.11 | 0.88 | 0.03 | 0.081 | 0.069 | 0.015 | 94.555 | 35.99 | 37.68 | 7.4 | 16.71 | 0.26 | 0.14 | 0.31 | 0.21 | 0.5 | 0.69 | 1.046957 | 1.25257
CLEML-18306 | 2025-07-12 | 102799-L-25 | 1494 | 20.1 | 20.2 | 4.2 | 0.1 | 0.55 | 0.042 | 0.083 | 0.049 | 0.015 | 94.961 | 36.46 | 37.24 | 7.35 | 16.55 | 0.32 | 0.16 | 0.31 | 0.21 | 0.49 | 0.71 | 1.021393 | 1.222984
CLEML-18310 | 2025-07-12 | 102800-L-29 | 1485 | 21.5 | 22 | 4.16 | 0.09 | 0.55 | 0.044 | 0.082 | 0.048 | 0.015 | 95.011 | 36.54 | 36.92 | 7.23 | 16.76 | 0.33 | 0.16 | 0.31 | 0.25 | 0.46 | 0.76 | 1.0104 | 1.208265
CLEML-18339 | 2025-07-12 | 102801-L-19 | 1492 | 0.2 | 0.3 | 4.23 | 0.12 | 1.15 | 0.024 | 0.081 | 0.083 | 0.014 | 94.298 | 35.77 | 37.09 | 7.29 | 17.68 | 0.25 | 0.14 | 0.3 | 0.21 | 0.48 | 0.68 | 1.036902 | 1.240705
CLEML-18343 | 2025-07-13 | 102802-L-10 | 1517 | 1.35 | 1.45 | 4.36 | 0.12 | 1.07 | 0.022 | 0.082 | 0.078 | 0.013 | 94.255 | 34.87 | 38.66 | 7.69 | 16.63 | 0.33 | 0.12 | 0.31 | 0.2 | 0.44 | 0.66 | 1.108689 | 1.329223 |  | C | 22.3 | NA
CLEML-18345 | 2025-07-13 | 102803-L-16 | 1501 | 3.1 | 3.2 | 4.29 | 0.12 | 0.84 | 0.035 | 0.084 | 0.063 | 0.014 | 94.554 | 35.56 | 37.86 | 7.56 | 16.79 | 0.26 | 0.15 | 0.33 | 0.22 | 0.47 | 0.69 | 1.064679 | 1.277278 |  | A | 6.3 | 25.6 | 18.8 | 0.6 | 3.35 | 51.65 | 1.361702 | 42.34234 | 882.975
CLEML-18353 | 2025-07-13 | 102804-L-12 | 1489 | 4.55 | 5.05 | 4.33 | 0.11 | 0.59 | 0.04 | 0.081 | 0.049 | 0.016 | 94.784 | 35.83 | 37.8 | 7.5 | 16.51 | 0.28 | 0.16 | 0.33 | 0.22 | 0.47 | 0.72 | 1.054982 | 1.264304 |  | B | 14.3 | NA
CLEML-18357 | 2025-07-13 | 102805-L-22 | 1490 | 6.1 | 6.2 | 4.23 | 0.13 | 0.72 | 0.037 | 0.083 | 0.061 | 0.015 | 94.724 | 35.61 | 37.59 | 7.5 | 16.92 | 0.25 | 0.15 | 0.34 | 0.21 | 0.52 | 0.74 | 1.055602 | 1.266217
CLEML-18380 | 2025-07-13 | 102806-L-28 | 1484 | 8.05 | 8.15 | 4.25 | 0.13 | 0.45 | 0.036 | 0.08 | 0.045 | 0.015 | 94.994 | 36.04 | 37.57 | 7.32 | 16.64 | 0.32 | 0.19 | 0.31 | 0.22 | 0.51 | 0.75 | 1.042453 | 1.24556
CLEML-18394 | 2025-07-13 | 102807-L-27 | 1472 | 9.45 | 9.55 | 4.24 | 0.12 | 0.33 | 0.056 | 0.082 | 0.029 | 0.014 | 95.129 | 36.91 | 37.62 | 7.44 | 15.27 | 0.37 | 0.26 | 0.31 | 0.23 | 0.52 | 0.79 | 1.019236 | 1.220807
CLEML-18406 | 2025-07-13 | 102808-L-25 | 1478 | 11.2 | 11.3 | 4.24 | 0.14 | 0.62 | 0.04 | 0.086 | 0.053 | 0.015 | 94.806 | 37.14 | 37.86 | 7.46 | 14.87 | 0.35 | 0.25 | 0.31 | 0.22 | 0.53 | 0.77 | 1.019386 | 1.220248
CLEML-18423 | 2025-07-13 | 102809-L-25 | 1470 | 13.08 | 13.18 | 4.23 | 0.12 | 0.39 | 0.051 | 0.08 | 0.036 | 0.013 | 95.08 | 36.89 | 37.45 | 7.31 | 15.77 | 0.37 | 0.24 | 0.31 | 0.23 | 0.52 | 0.75 | 1.01518 | 1.213337
CLEML-18433 | 2025-07-13 | 102810-L-19 | 1467 | 15.3 | 15.4 | 4.23 | 0.11 | 0.25 | 0.062 | 0.08 | 0.021 | 0.012 | 95.235 | 37.42 | 37.39 | 7.14 | 15.41 | 0.45 | 0.3 | 0.31 | 0.23 | 0.48 | 0.76 | 0.9991983 | 1.190005
CLEML-18470 | 2025-07-13 | 102811-L-20 | NA | 17 | 17.1 | 4.22 | 0.11 | 0.27 | 0.068 | 0.084 | 0.024 | 0.012 | 95.212 | 37.43 | 38.26 | 7.32 | 14.56 | 0.32 | 0.25 | 0.24 | 0.22 | 0.51 | 0.78 | 1.022175 | 1.21774
CLEML-18486 | 2025-07-13 | 102812-L-10 | 1479 | 19 | 19.1 | 4.35 | 0.16 | 0.78 | 0.03 | 0.092 | 0.062 | 0.013 | 94.513 | 36.33 | 39.2 | 7.66 | 14.55 | 0.28 | 0.23 | 0.35 | 0.29 | 0.39 | 0.71 | 1.078998 | 1.289843
CLEML-18495 | 2025-07-13 | 102813-L-10 | 1497 | 19 | 19.1 | 4.31 | 0.17 | 0.93 | 0.021 | 0.096 | 0.074 | 0.014 | 94.385 | 35.03782 | 39.46746 | 6.841875 | 16.3791 | 0.29 | 0.1852932 | 0.298299 | 0.39 | 0.3088556 | 0.6967347 | 1.126425 | 1.321696
CLEML-18499 | 2025-07-13 | 102814-L-22 | 1485 | 22.2 | 22.3 | 4.36 | 0.15 | 1.04 | 0.021 | 0.084 | 0.062 | 0.013 | 94.27 | 35.07461 | 39.32924 | 6.725009 | 16.63795 | 0.2832872 | 0.2921211 | 0.258994 | 0.2308861 | 0.4625753 | 0.6053231 | 1.121302 | 1.313037
CLEML-18511 | 2025-07-13 | 102815-L-23 | 1503 | 0.1 | 0.2 | 4.34 | 0.15 | 1 | 0.025 | 0.091 | 0.058 | 0.014 | 94.322 | 35.51558 | 38.96864 | 6.836096 | 16.60419 | 0.2505207 | 0.1463886 | 0.2855332 | 0.2414657 | 0.4539555 | 0.5976276 | 1.097227 | 1.289708
CLEML-18526 | 2025-07-14 | 102816-L-17 | 1506 | 2.1 | 2.2 | 4.33 | 0.17 | 0.99 | 0.023 | 0.104 | 0.061 | 0.013 | 94.309 | 35.38182 | 38.70314 | 7.125471 | 16.6685 | 0.2505709 | 0.1561791 | 0.2855904 | 0.2213879 | 0.4733677 | 0.6339746 | 1.093871 | 1.295259 |  | C | 22.5 | 25.4 | 18.4 | 0.4 | 3.48 | 52.32 | 1.380435 | 42.00913 | 880.84
CLEML-18532 | 2025-07-14 | 102817-L-20 | 1512 | 3.3 | 3.4 | 4.36 | 0.17 | 0.78 | 0.021 | 0.095 | 0.051 | 0.014 | 94.509 | 35.33848 | 38.79865 | 7.148217 | 16.46848 | 0.2840364 | 0.1854993 | 0.3116147 | 0.2314967 | 0.4541362 | 0.6793926 | 1.097915 | 1.300194 |  | A | 6.3 | NA
CLEML-18540 | 2025-07-14 | 102818-L-04 | 1484 | 5.2 | 5.3 | 4.31 | 0.16 | 0.57 | 0.026 | 0.092 | 0.044 | 0.013 | 94.785 | 35.69 | 38.24 | 7.192893 | 16.55441 | 0.28 | 0.1855509 | 0.3117014 | 0.33 | 0.4 | 0.7067648 | 1.071449 | 1.272987 |  | B | 14.3 | 24.8 | 18 | 0.6 | 3.62 | 52.98 | 1.377778 | 42.05607 | 866.81
CLEML-18543 | 2025-07-14 | 102819-L-27 | 1487 | 6.4 | 6.5 | 4.26 | 0.15 | 0.43 | 0.03 | 0.1 | 0.033 | 0.013 | 94.984 | 35.42 | 38.09 | 7.601108 | 16.32 | 0.2591378 | 0.27354 | 0.3507878 | 0.3 | 0.42 | 0.7795285 | 1.075381 | 1.28998
CLEML-18572 | 2025-07-14 | 102820-L-19 | 1469 | 8.35 | 8.45 | 4.23 | 0.15 | 0.5 | 0.037 | 0.111 | 0.034 | 0.014 | 94.924 | 36.1 | 38.11 | 7.428447 | 15.65103 | 0.26 | 0.28 | 0.36 | 0.24 | 0.5 | 0.8337066 | 1.055679 | 1.261453
CLEML-18586 | 2025-07-14 | 102821-L-02 | 1506 | 10.35 | 10.45 | 4.37 | 0.15 | 0.87 | 0.029 | 0.101 | 0.053 | 0.013 | 94.414 | 35.61 | 38.88 | 7.32 | 15.76 | 0.36 | 0.29 | 0.31 | 0.19 | 0.42 | 0.76 | 1.091828 | 1.297388
CLEML-18601 | 2025-07-14 | 102822-L-06 | 1486 | 12.2 | 12.3 | 4.32 | 0.15 | 0.47 | 0.029 | 0.096 | 0.037 | 0.012 | 94.886 | 36.01699 | 38.68344 | 7.26 | 15.76 | 0.2289467 | 0.2085547 | 0.2734383 | 0.2937296 | 0.4219655 | 0.7439054 | 1.074033 | 1.275605
CLEML-18619 | 2025-07-14 | 102823-L-17 | 1465 | 14.5 | 15 | 4.25 | 0.11 | 0.29 | 0.066 | 0.102 | 0.021 | 0.012 | 95.149 | 36.78 | 37.79 | 6.74 | 15.56 | 0.57 | 0.34 | 0.25 | 0.22 | 0.53 | 0.9 | 1.027461 | 1.210712
CLEML-18649 | 2025-07-14 | 102824-L-22 | 1498 | 16.4 | 16.5 | 4.26 | 0.17 | 0.81 | 0.029 | 0.091 | 0.065 | 0.014 | 94.561 | 35.47 | 38 | 7.17 | 16.96 | 0.31 | 0.23 | 0.24 | 0.21 | 0.5 | 0.8 | 1.071328 | 1.273471
CLEML-18656 | 2025-07-14 | 102825-L-01 | 1484 | 18.3 | 18.4 | 4.3 | 0.16 | 0.52 | 0.031 | 0.084 | 0.049 | 0.014 | 94.842 | 35.86 | 37.97 | 6.81 | 16.96 | 0.29 | 0.24 | 0.25 | 0.21 | 0.5 | 0.81 | 1.05884 | 1.248745
CLEML-18672 | 2025-07-14 | 102826-L-27 | 1473 | 20.15 | 20.25 | 4.3 | 0.14 | 0.29 | 0.056 | 0.085 | 0.026 | 0.014 | 95.089 | 36.67 | 37.32 | 6.7 | 16.6 | 0.39 | 0.3 | 0.24 | 0.21 | 0.54 | 0.85 | 1.017726 | 1.200436
CLEML-18683 | 2025-07-14 | 102827-L-28 | 1465 | 20.1 | 20.2 | 4.19 | 0.14 | 0.38 | 0.055 | 0.085 | 0.032 | 0.013 | 95.105 | 36.85 | 37.14 | 6.9 | 16.16 | 0.44 | 0.37 | 0.24 | 0.23 | 0.47 | 0.92 | 1.00787 | 1.195115
CLEML-18696 | 2025-07-14 | 102828-L-16 | 1479 | 23.5 | 24 | 4.32 | 0.15 | 0.78 | 0.039 | 0.097 | 0.061 | 0.015 | 94.538 | 36.72 | 37.13 | 6.7 | 16.92 | 0.34 | 0.27 | 0.24 | 0.21 | 0.51 | 0.82 | 1.011166 | 1.193627
CLEML-18711 | 2025-07-15 | 102829-L-04 | 1499 | 2.1 | 2.2 | 4.46 | 0.15 | 0.66 | 0.035 | 0.087 | 0.058 | 0.013 | 94.537 | 35.72 | 37.56 | 7.08 | 17.09 | 0.32 | 0.2 | 0.24 | 0.18 | 0.41 | 0.82 | 1.051512 | 1.24972 |  | C | 22.5 | NA
CLEML-18715 | 2025-07-15 | 102830-L-04 | 1490 | 4 | 4.1 | 4.43 | 0.17 | 0.77 | 0.023 | 0.086 | 0.064 | 0.013 | 94.444 | 35.39 | 37.65 | 7.04 | 17.66 | 0.28 | 0.21 | 0.24 | 0.19 | 0.44 | 0.79 | 1.06386 | 1.262786 |  | A | 6.3 | 25 | 18.2 | 0.6 | 2.48 | 53.72 | 1.373626 | 42.12963 | 838.14
CLEML-18721 | 2025-07-15 | 102831-L-16 | 1492 | 5.3 | 5.4 | 4.39 | 0.16 | 0.71 | 0.033 | 0.089 | 0.06 | 0.014 | 94.544 | 35.88 | 37.81 | 7.12 | 16.71 | 0.38 | 0.22 | 0.24 | 0.21 | 0.52 | 0.8 | 1.05379 | 1.25223 |  | B | 14.3 | NA
CLEML-18729 | 2025-07-15 | 102832-L-17 | 1493 | 7.35 | 7.45 | 4.32 | 0.16 | 0.58 | 0.042 | 0.089 | 0.049 | 0.014 | 94.746 | 36.58 | 37.3 | 6.86 | 16.78 | 0.34 | 0.24 | 0.24 | 0.22 | 0.5 | 0.76 | 1.019683 | 1.207217
CLEML-18762 | 2025-07-15 | 102833-L-02 | 1479 | 9.3 | 9.4 | 4.23 | 0.14 | 0.38 | 0.05 | 0.082 | 0.033 | 0.015 | 95.07 | 36.97 | 37.09 | 6.87 | 16.33 | 0.4 | 0.28 | 0.24 | 0.21 | 0.53 | 0.81 | 1.003246 | 1.189072
CLEML-18775 | 2025-07-15 | 102834-L-28 | 1490 | 11.25 | 11.35 | 4.19 | 0.17 | 1.09 | 0.027 | 0.086 | 0.073 | 0.015 | 94.349 | 36.17 | 37.65 | 6.98 | 16.88 | 0.31 | 0.2 | 0.24 | 0.2 | 0.5 | 0.73 | 1.040918 | 1.233895
CLEML-18797 | 2025-07-15 | 102835-L-28 | 1488 | 14.4 | 14.5 | 4.31 | 0.16 | 0.36 | 0.035 | 0.085 | 0.037 | 0.017 | 94.996 | 36.25 | 38.1 | 7 | 16.26 | 0.3 | 0.24 | 0.24 | 0.21 | 0.49 | 0.82 | 1.051034 | 1.244138
CLEML-18833 | 2025-07-15 | 102836-L-15 | 1488 | 16.3 | 16.4 | 4.31 | 0.18 | 0.66 | 0.023 | 0.087 | 0.059 | 0.018 | 94.663 | 35.69 | 38.68 | 7.11 | 16.05 | 0.34 | 0.26 | 0.24 | 0.2 | 0.5 | 0.81 | 1.083777 | 1.282992
CLEML-18846 | 2025-07-15 | 102837-L-16 | 1491 | 18 | 18.1 | 4.34 | 0.16 | 0.52 | 0.036 | 0.088 | 0.047 | 0.017 | 94.792 | 35.68 | 38.75 | 7.1 | 16 | 0.35 | 0.27 | 0.25 | 0.2 | 0.48 | 0.82 | 1.086043 | 1.285034
CLEML-18855 | 2025-07-15 | 102838-L-10 | 1500 | 20 | 20.1 | 4.31 | 0.17 | 0.46 | 0.032 | 0.085 | 0.046 | 0.02 | 94.877 | 35.6 | 38.78 | 7.07 | 16.1 | 0.33 | 0.24 | 0.25 | 0.21 | 0.52 | 0.79 | 1.089326 | 1.287921
CLEML-18857 | 2025-07-15 | 102839-L-30 | 1460 | 22.3 | 22.4 | 4.29 | 0.11 | 0.25 | 0.066 | 0.098 | 0.018 | 0.015 | 95.153 | 36.8 | 37.79 | 6.9 | 15.56 | 0.56 | 0.36 | 0.24 | 0.27 | 0.45 | 0.96 | 1.026902 | 1.214402
CLEML-18889 | 2025-07-16 | 102840-L-29 | 1490 | 0.2 | 0.3 | 4.23 | 0.14 | 0.58 | 0.043 | 0.084 | 0.054 | 0.017 | 94.852 | 36.31 | 37.68 | 6.76 | 16.61 | 0.45 | 0.23 | 0.24 | 0.23 | 0.51 | 0.86 | 1.037731 | 1.223905 |  | C | 22.5 | 25.2 | 18.4 | 0.4 | 3.08 | 52.92 | 1.369565 | 42.20183 | 862.54
CLEML-18896 | 2025-07-16 | 102841-L-20 | 1478 | 2.2 | 2.3 | 4.27 | 0.15 | 0.39 | 0.042 | 0.082 | 0.037 | 0.017 | 95.012 | 36.09 | 37.96 | 6.87 | 16.6 | 0.34 | 0.25 | 0.25 | 0.22 | 0.5 | 0.81 | 1.051815 | 1.242172 |  | A | 6.3 | NA
CLEML-18905 | 2025-07-16 | 102842-L-10 | 1476 | 4.3 | 4.4 | 4.26 | 0.14 | 0.33 | 0.049 | 0.083 | 0.032 | 0.016 | 95.09 | 36.38 | 37.5 | 6.83 | 16.66 | 0.39 | 0.3 | 0.24 | 0.25 | 0.47 | 0.88 | 1.030786 | 1.218527 |  | B | 14.3 | 24.4 | 18.2 | 0.6 | 3.35 | 53.45 | 1.340659 | 42.723 | 846.375
CLEML-18907 | 2025-07-16 | 102843-L-22 | 1495 | 6.5 | 7 | 4.38 | 0.17 | 0.85 | 0.021 | 0.084 | 0.07 | 0.015 | 94.41 | 35.17 | 38.64 | 7.09 | 16.81 | 0.32 | 0.2 | 0.25 | 0.18 | 0.44 | 0.78 | 1.098664 | 1.300256
CLEML-18936 | 2025-07-16 | 102844-L-17 | 1497 | 8.35 | 8.45 | 4.38 | 0.17 | 0.98 | 0.021 | 0.091 | 0.077 | 0.014 | 94.267 | 34.45 | 39.29 | 7.29 | 16.74 | 0.3 | 0.18 | 0.26 | 0.18 | 0.44 | 0.76 | 1.140493 | 1.352104
CLEML-18952 | 2025-07-16 | 102845-L-02 | 1489 | 10.25 | 10.35 | 4.29 | 0.15 | 0.56 | 0.03 | 0.084 | 0.051 | 0.016 | 94.819 | 34.47 | 38.85 | 7.18 | 17 | 0.35 | 0.2 | 0.26 | 0.2 | 0.5 | 0.8 | 1.127067 | 1.335364
CLEML-18969 | 2025-07-16 | 102846-L-17 | 1491 | 12.15 | 12.25 | 4.26 | 0.14 | 0.5 | 0.037 | 0.083 | 0.049 | 0.015 | 94.916 | 35.04 | 38.47 | 7.09 | 16.81 | 0.37 | 0.21 | 0.26 | 0.2 | 0.49 | 0.83 | 1.097888 | 1.300228
CLEML-18983 | 2025-07-16 | 102847-L-17 | 1488 | 13.45 | 13.55 | 4.24 | 0.17 | 0.85 | 0.026 | 0.093 | 0.069 | 0.016 | 94.536 | 34.9 | 38.59 | 6.91 | 17.29 | 0.29 | 0.21 | 0.26 | 0.2 | 0.47 | 0.78 | 1.105731 | 1.303725
CLEML-18987 | 2025-07-16 | 102848-L-02 | 1477 | 15.2 | 15.3 | 4.24 | 0.16 | 0.94 | 0.026 | 0.091 | 0.071 | 0.016 | 94.456 | 35.29 | 38.09 | 6.84 | 17.56 | 0.28 | 0.17 | 0.26 | 0.21 | 0.5 | 0.71 | 1.079343 | 1.273165
CLEML-19016 | 2025-07-16 | 102849-L-12 | 1506 | 18 | 18.1 | 4.27 | 0.17 | 1.05 | 0.025 | 0.094 | 0.077 | 0.015 | 94.299 | 34.99 | 38.68 | 7.1 | 16.97 | 0.28 | 0.17 | 0.26 | 0.21 | 0.5 | 0.73 | 1.105459 | 1.308374
CLEML-19049 | 2025-07-16 | 102850-L-17 | 1455 | 23 | 23.1 | 4.21 | 0.16 | 0.92 | 0.029 | 0.093 | 0.07 | 0.016 | 94.502 | 35.13 | 37.75 | 6.83 | 17.97 | 0.29 | 0.2 | 0.26 | 0.21 | 0.5 | 0.71 | 1.07458 | 1.269001
CLEML-19072 | 2025-07-17 | 102851-L-27 | 1486 | 1.1 | 1.2 | 4.26 | 0.16 | 0.82 | 0.033 | 0.093 | 0.068 | 0.015 | 94.551 | 36.05 | 37.18 | 6.68 | 17.82 | 0.29 | 0.19 | 0.26 | 0.28 | 0.42 | 0.74 | 1.031345 | 1.216644 |  | C | 22.5 | NA
CLEML-19077 | 2025-07-17 | 102852-L-20 | 1492 | 2.55 | 3.05 | 3.99 | 0.19 | 1.83 | 0.013 | 0.077 | 0.113 | 0.016 | 93.771 | 35.45 | 38.76 | 6.96 | 16.74 | 0.26 | 0.13 | 0.26 | 0.21 | 0.52 | 0.61 | 1.093371 | 1.289704 |  | A | 6.3 | 24.8 | 18 | 0.6 | 3.48 | 53.12 | 1.377778 | 42.05607 | 862.54
CLEML-19083 | 2025-07-17 | 102853-L-17 | 1518 | 4.5 | 5 | 4.25 | 0.16 | 1.12 | 0.022 | 0.085 | 0.078 | 0.014 | 94.271 | 34.29 | 39.35 | 7.45 | 16.99 | 0.25 | 0.11 | 0.28 | 0.18 | 0.4 | 0.6 | 1.147565 | 1.364829 |  | B | 14.3 | NA
CLEML-19087 | 2025-07-17 | 102854-L-16 | 1511 | 6.1 | 6.2 | 4.21 | 0.16 | 0.86 | 0.027 | 0.092 | 0.065 | 0.015 | 94.571 | 34.22 | 39.15 | 7.24 | 17.29 | 0.27 | 0.13 | 0.28 | 0.21 | 0.48 | 0.64 | 1.144068 | 1.35564
CLEML-19118 | 2025-07-17 | 102855-L-13 | 1507 | 8.25 | 8.35 | 4.23 | 0.17 | 0.77 | 0.029 | 0.085 | 0.062 | 0.016 | 94.638 | 35.38 | 37.47 | 6.87 | 17.83 | 0.28 | 0.17 | 0.26 | 0.21 | 0.51 | 0.73 | 1.059073 | 1.25325
CLEML-19129 | 2025-07-17 | 102856-L-05 | 1489 | 10.25 | 10.35 | 4.26 | 0.15 | 0.48 | 0.043 | 0.08 | 0.042 | 0.016 | 94.929 | 36.6 | 37.94 | 6.7 | 16.18 | 0.34 | 0.25 | 0.25 | 0.22 | 0.52 | 0.77 | 1.036612 | 1.219672
CLEML-19142 | 2025-07-17 | 102857-L-01 | 1497 | 11.5 | 12 | 4.36 | 0.17 | 0.65 | 0.034 | 0.089 | 0.055 | 0.016 | 94.626 | 36.05 | 37.76 | 6.94 | 16.65 | 0.29 | 0.24 | 0.26 | 0.22 | 0.51 | 0.8 | 1.047434 | 1.239945
CLEML-19161 | 2025-07-17 | 102858-L-23 | 1487 | 13.4 | 13.5 | 4.24 | 0.15 | 0.55 | 0.042 | 0.081 | 0.048 | 0.015 | 94.874 | 35.63 | 37.54 | 7.01 | 17.2 | 0.33 | 0.23 | 0.26 | 0.21 | 0.52 | 0.82 | 1.053607 | 1.250351
CLEML-19193 | 2025-07-17 | 102859-L-12 | 1475 | 15 | 15.1 | 4.15 | 0.14 | 0.56 | 0.049 | 0.082 | 0.037 | 0.015 | 94.967 | 35.74 | 37.84 | 7.09 | 16.31 | 0.46 | 0.29 | 0.25 | 0.21 | 0.53 | 0.89 | 1.058758 | 1.257135
CLEML-19193 | 2025-07-17 | 102860-L-29 | 1477 | 16.3 | 16.4 | 4.22 | 0.14 | 0.58 | 0.041 | 0.089 | 0.049 | 0.015 | 94.866 | 36.04 | 36.98 | 6.84 | 17.23 | 0.34 | 0.26 | 0.25 | 0.22 | 0.54 | 0.83 | 1.026082 | 1.215871
CLEML-19210 | 2025-07-17 | 102861-L-28 | 1495 | 19 | 19.1 | 4.13 | 0.16 | 1.02 | 0.027 | 0.083 | 0.076 | 0.015 | 94.489 | 35.11 | 38.56 | 7.31 | 16.59 | 0.31 | 0.18 | 0.26 | 0.23 | 0.57 | 0.77 | 1.1 | 1.31
CLEML-19224 | 2025-07-17 | 102862-L-16 | 1492 | 20.2 | 20.3 | 4.26 | 0.15 | 0.65 | 0.037 | 0.086 | 0.058 | 0.017 | 94.742 | 35.08 | 37.9 | 7.18 | 17.2 | 0.37 | 0.24 | 0.26 | 0.21 | 0.5 | 0.82 | 1.080388 | 1.285063
CLEML-19231 | 2025-07-17 | 102863-L-10 | 1488 | 21.5 | 22 | 4.28 | 0.17 | 0.78 | 0.027 | 0.087 | 0.065 | 0.018 | 94.573 | 34.89 | 37.94 | 7.23 | 17.45 | 0.31 | 0.21 | 0.26 | 0.21 | 0.5 | 0.8 | 1.087418 | 1.29464
CLEML-19233 | 2025-07-17 | 102864-L-23 | 1490 | 23.5 | 0 | 4.37 | 0.16 | 0.72 | 0.03 | 0.092 | 0.063 | 0.016 | 94.549 | 35.4 | 37.5 | 6.93 | 17.87 | 0.28 | 0.19 | 0.25 | 0.22 | 0.5 | 0.75 | 1.059322 | 1.255085
CLEML-19261 | 2025-07-18 | 102865-L-22 | 1491 | 1.2 | 1.3 | 4.28 | 0.15 | 0.63 | 0.032 | 0.085 | 0.059 | 0.016 | 94.748 | 35.08 | 38.02 | 7.21 | 17.31 | 0.31 | 0.2 | 0.26 | 0.21 | 0.48 | 0.8 | 1.083808 | 1.289339 |  | C | 22.3 | 24.6 | 18.2 | 0.6 | 3.35 | 53.25 | 1.351648 | 42.52336 | 852.475
CLEML-19263 | 2025-07-18 | 102866-L-26 | 1496 | 3.05 | 3.15 | 4.38 | 0.15 | 0.71 | 0.037 | 0.094 | 0.058 | 0.015 | 94.556 | 35.23 | 37.31 | 6.92 | 18.13 | 0.28 | 0.19 | 0.26 | 0.21 | 0.49 | 0.78 | 1.059041 | 1.255464 |  | A | 6.3
CLEML-19272 | 2025-07-18 | 102867-L-29 | 1480 | 4.5 | 5 | 4.22 | 0.14 | 0.43 | 0.045 | 0.084 | 0.039 | 0.015 | 95.027 | 35.52 | 36.87 | 6.93 | 18.3 | 0.27 | 0.21 | 0.27 | 0.21 | 0.48 | 0.82 | 1.038007 | 1.233108 |  | B | 14.3 | 24.6 | 18 | 0.6 | 3.22 | 53.58 | 1.366667 | 42.25352 | 848.51
CLEML-19280 | 2025-07-18 | 102868-L-12 | 1490 | 7.3 | 7.4 | 4.18 | 0.14 | 0.4 | 0.037 | 0.082 | 0.037 | 0.013 | 95.111 | 35.94 | 36.91 | 7.32 | 17.41 | 0.25 | 0.26 | 0.3 | 0.22 | 0.51 | 0.74 | 1.026989 | 1.230662
CLEML-19314 | 2025-07-18 | 102869-L-20 | 1484 | 9.27 | 9.37 | 4.24 | 0.15 | 0.54 | 0.04 | 0.082 | 0.048 | 0.017 | 94.883 | 36.46 | 36.39 | 6.71 | 17.92 | 0.3 | 0.24 | 0.27 | 0.2 | 0.5 | 0.79 | 0.9980801 | 1.182117
CLEML-19328 | 2025-07-18 | 102870-L-17 | 1492 | 12.1 | 12.2 | 4.23 | 0.17 | 0.53 | 0.04 | 0.084 | 0.05 | 0.018 | 94.878 | 35.57 | 36.63 | 6.89 | 18.48 | 0.25 | 0.24 | 0.27 | 0.21 | 0.49 | 0.83 | 1.0298 | 1.223503
CLEML-19342 | 2025-07-18 | 102871-L-20 | 1487 | 13.39 | 13.49 | 4.22 | 0.15 | 0.42 | 0.046 | 0.076 | 0.041 | 0.016 | 95.031 | 35.69 | 37.08 | 7.1 | 17.67 | 0.28 | 0.24 | 0.27 | 0.22 | 0.48 | 0.83 | 1.038946 | 1.237882
CLEML-19378 | 2025-07-18 | 102872-L-14 | 1475 | 16.05 | 16.15 | 4.29 | 0.17 | 0.53 | 0.04 | 0.087 | 0.05 | 0.017 | 94.816 | 35.66 | 37.35 | 7.11 | 17.3 | 0.32 | 0.27 | 0.26 | 0.21 | 0.5 | 0.86 | 1.047392 | 1.246775
CLEML-19391 | 2025-07-18 | 102873-L-30 | 1489 | 18.2 | 18.3 | 4.24 | 0.18 | 1.01 | 0.023 | 0.096 | 0.076 | 0.016 | 94.359 | 34.59 | 38.35 | 7.42 | 17.34 | 0.29 | 0.2 | 0.26 | 0.2 | 0.43 | 0.81 | 1.108702 | 1.323215
CLEML-19400 | 2025-07-18 | 102874-L-30 | 1506 | 20.1 | 20.2 | 4.24 | 0.18 | 0.95 | 0.025 | 0.09 | 0.077 | 0.017 | 94.421 | 34.48 | 38.42 | 7.38 | 17.41 | 0.3 | 0.17 | 0.27 | 0.21 | 0.46 | 0.78 | 1.114269 | 1.328306
CLEML-19418 | 2025-07-18 | 102875-L-14 | 1506 | 21.3 | 21.4 | 4.33 | 0.18 | 0.84 | 0.024 | 0.095 | 0.069 | 0.016 | 94.446 | 34.38 | 38.27 | 7.2 | 17.67 | 0.27 | 0.2 | 0.26 | 0.2 | 0.52 | 0.81 | 1.113147 | 1.322571
CLEML-19426 | 2025-07-18 | 102876-L-29 | 1475 | 23.1 | 23.2 | 4.34 | 0.15 | 0.58 | 0.04 | 0.09 | 0.052 | 0.016 | 94.732 | 35.02 | 37.97 | 7.24 | 17.2 | 0.4 | 0.24 | 0.26 | 0.29 | 0.42 | 0.85 | 1.084238 | 1.290977
CLEML-19443 | 2025-07-19 | 102877-L-30 | 1478 | 1.35 | 1.45 | 4.2 | 0.14 | 0.59 | 0.043 | 0.087 | 0.053 | 0.017 | 94.87 | 35.47 | 37.36 | 6.96 | 17.47 | 0.34 | 0.25 | 0.26 | 0.27 | 0.46 | 0.85 | 1.053284 | 1.249507 |  | C | 22.3 | NA
CLEML-19450 | 2025-07-19 | 102878-L-01 | 1494 | 3.3 | 3.4 | 4.23 | 0.14 | 0.71 | 0.045 | 0.093 | 0.06 | 0.015 | 94.707 | 35.97 | 36.91 | 6.83 | 17.7 | 0.35 | 0.24 | 0.26 | 0.23 | 0.5 | 0.83 | 1.026133 | 1.216013 |  | A | 6.3 | 24.8 | 17.8 | 0.6 | 3.48 | 53.32 | 1.393258 | 41.78404 | 862.54
CLEML-19460 | 2025-07-19 | 102879-L-20 | 1477 | 5.25 | 5.35 | 4.24 | 0.14 | 0.41 | 0.056 | 0.088 | 0.036 | 0.016 | 95.014 | 36.65 | 37.05 | 7.03 | 16.44 | 0.49 | 0.32 | 0.25 | 0.26 | 0.48 | 0.92 | 1.010914 | 1.202729 |  | B | 14.3
CLEML-19468 | 2025-07-19 | 102880-L-27 | 1492 | 7.3 | 7.4 | 4.31 | 0.17 | 1 | 0.025 | 0.089 | 0.073 | 0.016 | 94.317 | 35.55 | 38.14 | 7.07 | 16.83 | 0.33 | 0.26 | 0.27 | 0.2 | 0.48 | 0.77 | 1.072855 | 1.27173
CLEML-19488 | 2025-07-19 | 102881-L-16 | 1506 | 8.3 | 8.4 | 4.44 | 0.16 | 0.8 | 0.026 | 0.095 | 0.064 | 0.015 | 94.4 | 35.13 | 38 | 7.05 | 17.42 | 0.32 | 0.22 | 0.26 | 0.2 | 0.5 | 0.76 | 1.081697 | 1.28238
CLEML-19506 | 2025-07-19 | 102882-L-05 | 1499 | 10.5 | 11 | 4.25 | 0.15 | 0.74 | 0.028 | 0.085 | 0.064 | 0.014 | 94.669 | 35.05 | 37.84 | 6.91 | 17.85 | 0.28 | 0.16 | 0.26 | 0.21 | 0.49 | 0.74 | 1.079601 | 1.276748
CLEML-19522 | 2025-07-19 | 102883-L-29 | 1491 | 12.45 | 12.55 | 4.39 | 0.15 | 0.61 | 0.031 | 0.087 | 0.057 | 0.016 | 94.659 | 34.51 | 38.51 | 7.18 | 17.16 | 0.37 | 0.22 | 0.26 | 0.2 | 0.5 | 0.85 | 1.115908 | 1.323964
CLEML-19536 | 2025-07-19 | 102884-L-24 | 1485 | 15 | 15.1 | 4.39 | 0.15 | 0.7 | 0.036 | 0.092 | 0.059 | 0.015 | 94.558 | 35.13 | 37.86 | 7.07 | 17.35 | 0.36 | 0.21 | 0.26 | 0.2 | 0.52 | 0.83 | 1.077711 | 1.278964 | 1.278964
CLEML-19572 | 2025-07-19 | 102885-L-15 | 1486 | 16.4 | 16.5 | 4.34 | 0.15 | 0.65 | 0.032 | 0.09 | 0.057 | 0.015 | 94.666 | 35.35 | 38.58 | 7.26 | 16.1 | 0.5 | 0.24 | 0.26 | 0.2 | 0.51 | 0.84 | 1.091372 | 1.296747
CLEML-19576 | 2025-07-19 | 102886-L-10 | 1491 | 18.05 | 18.15 | 4.22 | 0.14 | 0.44 | 0.039 | 0.086 | 0.043 | 0.015 | 95.017 | 35.03 | 38.31 | 7.21 | 16.67 | 0.45 | 0.26 | 0.28 | 0.21 | 0.52 | 0.85 | 1.093634 | 1.299458
CLEML-19590 | 2025-07-19 | 102887-L-24 | 1480 | 20.25 | 20.35 | 4.24 | 0.14 | 0.55 | 0.034 | 0.082 | 0.049 | 0.012 | 94.893 | 35.27 | 37.71 | 7.12 | 17.28 | 0.34 | 0.24 | 0.26 | 0.2 | 0.53 | 0.86 | 1.069181 | 1.271052
CLEML-19600 | 2025-07-19 | 102888-L-01 | 1505 | 21.45 | 21.55 | 4.37 | 0.15 | 0.89 | 0.031 | 0.096 | 0.073 | 0.013 | 94.377 | 35.14 | 38.02 | 7.16 | 17.19 | 0.34 | 0.2 | 0.26 | 0.2 | 0.52 | 0.82 | 1.081958 | 1.285714
CLEML-19617 | 2025-07-20 | 102889-L-23 | 1499 | 0.15 | 0.25 | 4.39 | 0.16 | 0.8 | 0.027 | 0.099 | 0.073 | 0.014 | 94.437 | 34.43 | 37.36 | 7.23 | 18.54 | 0.32 | 0.22 | 0.26 | 0.222 | 0.48 | 0.83 | 1.0851 | 1.295091 |  | C | 22.3 | 25 | 18 | 0.6 | 3.35 | 53.05 | 1.388889 | 41.86047 | 864.675
CLEML-19625 | 2025-07-20 | 102890-L-05 | 1493 | 1.45 | 1.55 | 4.33 | 0.16 | 0.63 | 0.031 | 0.091 | 0.061 | 0.014 | 94.683 | 34.59 | 37.47 | 7.12 | 18.2 | 0.32 | 0.21 | 0.26 | 0.22 | 0.49 | 0.87 | 1.083261 | 1.289101 |  | A | 6.3 | NR
CLEML-19629 | 2025-07-20 | 102891-L-22 | 1485 | 3.28 | 3.38 | 4.27 | 0.16 | 0.52 | 0.032 | 0.085 | 0.053 | 0.015 | 94.865 | 34.85 | 37.7 | 7.05 | 17.66 | 0.37 | 0.24 | 0.26 | 0.21 | 0.5 | 0.9 | 1.081779 | 1.284075 |  | B | 14.5 | 24.8 | 17.8 | 0.4 | 3.48 | 53.52 | 1.393258 | 41.78404 | 862.54
CLEML-19637 | 2025-07-20 | 102892-L-16 | 1482 | 6 | 6.1 | 4.2 | 0.14 | 0.44 | 0.034 | 0.082 | 0.043 | 0.014 | 95.047 | 34.85 | 38.06 | 7.07 | 17.31 | 0.32 | 0.24 | 0.26 | 0.2 | 0.52 | 0.91 | 1.09 | 1.29
CLEML-19644 | 2025-07-20 | 102893-L-20 | 1493 | 7.3 | 7.4 | 4.32 | 0.14 | 0.47 | 0.034 | 0.083 | 0.045 | 0.013 | 94.895 | 35.02 | 37.55 | 6.94 | 17.89 | 0.28 | 0.23 | 0.26 | 0.21 | 0.52 | 0.89 | 1.07 | 1.27
CLEML-19672 | 2025-07-20 | 102894-L-12 | 1477 | 9.55 | 10.05 | 4.24 | 0.13 | 0.31 | 0.046 | 0.08 | 0.029 | 0.012 | 95.153 | 35.66 | 37.55 | 6.79 | 17.14 | 0.38 | 0.28 | 0.25 | 0.2 | 0.5 | 0.93 | 1.053001 | 1.24341
CLEML-19693 | 2025-07-20 | 102895-L-14 | 1470 | 11.3 | 11.4 | 4.23 | 0.12 | 0.28 | 0.052 | 0.084 | 0.027 | 0.013 | 95.194 | 36.25 | 37.2 | 6.61 | 16.95 | 0.44 | 0.32 | 0.25 | 0.21 | 0.49 | 0.94 | 1.026207 | 1.208552
CLEML-19705 | 2025-07-20 | 102896-L-22 | 1466 | 13.2 | 13.3 | 4.24 | 0.13 | 0.34 | 0.048 | 0.079 | 0.032 | 0.014 | 95.117 | 36.06 | 37.5 | 6.56 | 16.99 | 0.39 | 0.31 | 0.24 | 0.2 | 0.5 | 0.96 | 1.039933 | 1.221852
CLEML-19717 | 2025-07-20 | 102897-L-22 | 1472 | 15.1 | 15.2 | 4.24 | 0.13 | 0.37 | 0.052 | 0.082 | 0.036 | 0.016 | 95.074 | 36.48 | 37.43 | 6.56 | 16.65 | 0.52 | 0.32 | 0.24 | 0.26 | 0.47 | 0.97 | 1.026042 | 1.205866
CLEML-19752 | 2025-07-20 | 102898-L-23 | 1469 | 17 | 17.1 | 4.26 | 0.13 | 0.44 | 0.052 | 0.084 | 0.041 | 0.016 | 94.977 | 36.5 | 36.85 | 6.52 | 17.48 | 0.4 | 0.27 | 0.25 | 0.25 | 0.47 | 0.91 | 1.009589 | 1.188219
CLEML-19760 | 2025-07-20 | 102899-L-02 | 1469 | 18.3 | 18.4 | 4.23 | 0.15 | 0.59 | 0.045 | 0.087 | 0.054 | 0.017 | 94.827 | 36.1 | 36.59 | 6.54 | 18.19 | 0.33 | 0.27 | 0.24 | 0.23 | 0.49 | 0.92 | 1.013573 | 1.194737
CLEML-19774 | 2025-07-20 | 102900-L-12 | 1458 | 20.4 | 20.5 | 4.28 | 0.1 | 0.3 | 0.068 | 0.084 | 0.021 | 0.013 | 95.134 | 36.8 | 37.39 | 6.78 | 16.11 | 0.56 | 0.34 | 0.24 | 0.26 | 0.46 | 0.96 | 1.016033 | 1.200272
CLEML-19779 | 2025-07-20 | 102901-L-13 | 1478 | 22.45 | 22.55 | 4.27 | 0.14 | 0.74 | 0.043 | 0.09 | 0.06 | 0.015 | 94.642 | 36.29 | 36.6 | 6.55 | 17.83 | 0.36 | 0.27 | 0.25 | 0.21 | 0.52 | 0.86 | 1.008542 | 1.189033
CLEML-19796 | 2025-07-21 | 102902-L-29 | 1482 | 0.2 | 0.3 | 4.07 | 0.17 | 1.58 | 0.021 | 0.083 | 0.101 | 0.014 | 93.961 | 34.53 | 38.57 | 6.91 | 17.79 | 0.28 | 0.19 | 0.28 | 0.19 | 0.44 | 0.74 | 1.117 | 1.317116 |  | C | 22.3 | NA
CLEML-19803 | 2025-07-21 | 102903-L-15 | 1513 | 2 | 2.1 | 4.09 | 0.15 | 1.54 | 0.036 | 0.082 | 0.102 | 0.013 | 93.987 | 34.49 | 38.42 | 6.81 | 18.3 | 0.23 | 0.14 | 0.29 | 0.17 | 0.37 | 0.65 | 1.113946 | 1.311395 |  | A | 6.3 | 24.4 | 18 | 0.6 | 3.48 | 53.52 | 1.355556 | 42.45283 | 850.34
CLEML-19805 | 2025-07-21 | 102904-L-12 | 1499 | 3 | 3.1 | 4.32 | 0.14 | 0.94 | 0.035 | 0.092 | 0.071 | 0.013 | 94.389 | 34.58 | 37.52 | 6.83 | 18.85 | 0.23 | 0.15 | 0.29 | 0.2 | 0.44 | 0.69 | 1.08502 | 1.282533 |  | B | 14.5 | NA
CLEML-19815 | 2025-07-21 | 102905-L-28 | 1508 | 4.45 | 4.55 | 4.35 | 0.14 | 0.74 | 0.038 | 0.085 | 0.063 | 0.015 | 94.569 | 35.12 | 36.93 | 6.8 | 18.71 | 0.28 | 0.19 | 0.27 | 0.2 | 0.5 | 0.79 | 1.051538 | 1.245159
CLEML-19819 | 2025-07-21 | 102906-L-13 | 1479 | 6.35 | 6.45 | 4.28 | 0.13 | 0.76 | 0.036 | 0.088 | 0.058 | 0.012 | 94.636 | 35.28 | 36.94 | 6.79 | 18.64 | 0.25 | 0.17 | 0.27 | 0.2 | 0.51 | 0.77 | 1.047052 | 1.239512
CLEML-19848 | 2025-07-21 | 102907-L-13 | 1500 | 8 | 8.1 | 4.22 | 0.14 | 0.69 | 0.032 | 0.085 | 0.058 | 0.013 | 94.762 | 35.09 | 37.84 | 6.88 | 17.56 | 0.33 | 0.2 | 0.26 | 0.21 | 0.51 | 0.84 | 1.07837 | 1.274437
CLEML-19861 | 2025-07-21 | 102908-L-01 | 1497 | 9.4 | 9.5 | 4.31 | 0.15 | 0.75 | 0.027 | 0.089 | 0.058 | 0.011 | 94.605 | 34.84 | 37.59 | 6.91 | 18.16 | 0.28 | 0.19 | 0.26 | 0.2 | 0.52 | 0.79 | 1.078932 | 1.277268
CLEML-19878 | 2025-07-21 | 102909-L-28 | 1489 | 11.5 | 12 | 4.3 | 0.16 | 0.65 | 0.029 | 0.088 | 0.058 | 0.014 | 94.701 | 34.48 | 38.11 | 7.05 | 17.79 | 0.3 | 0.21 | 0.27 | 0.2 | 0.51 | 0.84 | 1.105278 | 1.309745
CLEML-19895 | 2025-07-21 | 102910-L-12 | 1492 | 13.2 | 13.3 | 4.23 | 0.16 | 0.35 | 0.048 | 0.081 | 0.032 | 0.014 | 95.085 | 35.48 | 37.35 | 6.87 | 17.46 | 0.33 | 0.24 | 0.27 | 0.21 | 0.53 | 0.89 | 1.052706 | 1.246336
CLEML-19902 | 2025-07-21 | 102911-L-24 | 1498 | 15.3 | 15.4 | 4.3 | 0.16 | 0.88 | 0.023 | 0.09 | 0.071 | 0.013 | 94.463 | 34.95 | 38.73 | 7.08 | 16.86 | 0.32 | 0.19 | 0.26 | 0.23 | 0.48 | 0.79 | 1.108155 | 1.31073
CLEML-19932 | 2025-07-21 | 102912-L-29 | 1486 | 17.16 | 17.26 | 4.39 | 0.16 | 0.8 | 0.027 | 0.089 | 0.065 | 0.012 | 94.457 | 34.55 | 38.93 | 7.28 | 16.94 | 0.31 | 0.16 | 0.27 | 0.2 | 0.5 | 0.76 | 1.126773 | 1.337482
CLEML-19944 | 2025-07-21 | 102913-L-30 | 1497 | 19 | 19.1 | 4.3 | 0.16 | 0.81 | 0.025 | 0.091 | 0.065 | 0.013 | 94.536 | 34.88 | 38.32 | 7.18 | 17.27 | 0.3 | 0.19 | 0.27 | 0.2 | 0.5 | 0.79 | 1.098624 | 1.304472
CLEML-19948 | 2025-07-21 | 102914-L-29 | 1510 | 20.4 | 20.5 | 4.28 | 0.15 | 0.57 | 0.031 | 0.085 | 0.052 | 0.013 | 94.819 | 34.62 | 38.57 | 7.13 | 17.3 | 0.31 | 0.19 | 0.28 | 0.23 | 0.48 | 0.78 | 1.114096 | 1.320046
CLEML-19961 | 2025-07-21 | 102915-L-16 | 1500 | 22.25 | 22.35 | 4.16 | 0.15 | 0.62 | 0.036 | 0.085 | 0.054 | 0.014 | 94.881 | 35.2 | 37.73 | 6.98 | 17.55 | 0.28 | 0.2 | 0.27 | 0.21 | 0.52 | 0.81 | 1.071875 | 1.27017
CLEML-19978 | 2025-07-22 | 102916-L-29 | 1493 | 0.25 | 0.35 | 4.22 | 0.16 | 0.68 | 0.028 | 0.092 | 0.059 | 0.013 | 94.748 | 34.97 | 37.99 | 7.12 | 17.45 | 0.3 | 0.2 | 0.27 | 0.22 | 0.5 | 0.78 | 1.08636 | 1.289963 |  | C | 22.3 | 24.6 | 18.2 | 0.6 | 3.22 | 53.38 | 1.351648 | 42.52336 | 848.51
CLEML-19984 | 2025-07-22 | 102917-L-20 | 1504 | 1.45 | 1.55 | 4.37 | 0.15 | 0.74 | 0.027 | 0.094 | 0.063 | 0.013 | 94.543 | 34.48 | 38.71 | 7.21 | 17.25 | 0.28 | 0.19 | 0.27 | 0.2 | 0.5 | 0.77 | 1.12268 | 1.331787 |  | A | 6.3 | NA
CLEML-19988 | 2025-07-22 | 102918-L-01 | 1493 | 3.3 | 3.4 | 4.2 | 0.16 | 0.59 | 0.031 | 0.082 | 0.055 | 0.014 | 94.868 | 35.1 | 37.65 | 7 | 17.61 | 0.31 | 0.22 | 0.26 | 0.22 | 0.5 | 0.84 | 1.07265 | 1.27208 |  | B | 14.5 | NA
CLEML-19996 | 2025-07-22 | 102919-L-10 | 1497 | 5.15 | 5.25 | 4.18 | 0.16 | 0.57 | 0.028 | 0.08 | 0.051 | 0.014 | 94.917 | 34.98 | 38.03 | 7.09 | 17.26 | 0.32 | 0.22 | 0.26 | 0.23 | 0.5 | 0.85 | 1.087193 | 1.28988
CLEML-20002 | 2025-07-22 | 102920-L-01 | 1485 | 7.3 | 7.4 | 4.21 | 0.14 | 0.46 | 0.046 | 0.083 | 0.04 | 0.013 | 95.008 | 35.73 | 37.15 | 6.81 | 17.62 | 0.3 | 0.24 | 0.26 | 0.22 | 0.51 | 0.85 | 1.039743 | 1.230339
CLEML-20036 | 2025-07-22 | 102921-L-23 | 1490 | 9.45 | 9.55 | 4.34 | 0.17 | 1.15 | 0.023 | 0.087 | 0.082 | 0.012 | 94.136 | 35.28 | 37.62 | 6.82 | 18.04 | 0.26 | 0.18 | 0.26 | 0.21 | 0.5 | 0.73 | 1.066327 | 1.259637
CLEML-20048 | 2025-07-22 | 102921-L-23 | 1490 | 10.35 | 1.45 | 4.22 | 0.14 | 0.45 | 0.046 | 0.084 | 0.041 | 0.015 | 95.004 | - | - | - | - | - | - | - | - | - | - | - | -
CLEML-20051 | 2025-07-22 | 102922-L-13 | 1489 | 11.5 | 12 | 4.24 | 0.15 | 0.48 | 0.036 | 0.086 | 0.047 | 0.014 | 94.947 | 35.13 | 37.96 | 6.93 | 17.38 | 0.33 | 0.23 | 0.26 | 0.2 | 0.5 | 0.83 | 1.080558 | 1.277825
CLEML-20066 | 2025-07-22 | 102923-L-20 | 1495 | 13.3 | 13.4 | 4.32 | 0.15 | 0.71 | 0.035 | 0.089 | 0.055 | 0.013 | 94.628 | 35.65 | 37.56 | 6.76 | 17.62 | 0.29 | 0.23 | 0.26 | 0.25 | 0.46 | 0.81 | 1.053576 | 1.243198
CLEML-20118 | 2025-07-22 | 102924-L-23 | 1460 | 17.4 | 17.5 | 4.19 | 0.12 | 0.5 | 0.048 | 0.088 | 0.043 | 0.012 | 94.999 | 37.68 | 37.99 | 6.83 | 14.59 | 0.62 | 0.33 | 0.26 | 0.27 | 0.5 | 0.81 | 1.008227 | 1.18949
CLEML-20124 | 2025-07-22 | 102925-L-01 | 1445 | 18.5 | 19 | 4.32 | 0.15 | 0.65 | 0.04 | 0.091 | 0.056 | 0.014 | 94.679 | 36.26 | 37.98 | 6.85 | 16.29 | 0.38 | 0.3 | 0.27 | 0.24 | 0.5 | 0.83 | 1.047435 | 1.236349
CLEML-20136 | 2025-07-22 | 102926-L-17 | 1463 | 20.55 | 21.05 | 4.18 | 0.15 | 1.29 | 0.026 | 0.088 | 0.087 | 0.012 | 94.167 | 34.78 | 39.83 | 7.22 | 16.01 | 0.27 | 0.18 | 0.3 | 0.18 | 0.43 | 0.69 | 1.145198 | 1.352789
CLEML-20141 | 2025-07-22 | 102927-L-22 | 1494 | 22.15 | 22.25 | 4.23 | 0.17 | 1.25 | 0.02 | 0.086 | 0.089 | 0.011 | 94.144 | 33.69 | 39.96 | 7.42 | 16.77 | 0.27 | 0.25 | 0.31 | 0.17 | 0.39 | 0.67 | 1.186109 | 1.406352
CLEML-20160 | 2025-07-23 | 102928-L-23 | 1504 | 0.2 | 0.3 | 4.34 | 0.17 | 0.83 | 0.026 | 0.097 | 0.067 | 0.012 | 94.458 | 34.44 | 39.46 | 7.2 | 16.69 | 0.26 | 0.17 | 0.29 | 0.21 | 0.45 | 0.71 | 1.145761 | 1.35482 |  | C | 22.3 | 24.2 | 17.8 | 0.6 | 3.35 | 54.05 | 1.359551 | 42.38095 | 840.275
CLEML-20166 | 2025-07-23 | 102929-L-04 | 1491 | 2.28 | 2.38 | 4.19 | 0.16 | 0.51 | 0.031 | 0.086 | 0.05 | 0.013 | 94.96 | 35.21 | 38.32 | 6.94 | 17.03 | 0.3 | 0.22 | 0.28 | 0.22 | 0.5 | 0.79 | 1.088327 | 1.28543 |  | A | 6.3 | NA
CLEML-20174 | 2025-07-23 | 102930-L-05 | 1481 | 4 | 4.1 | 4.17 | 0.15 | 0.68 | 0.024 | 0.083 | 0.063 | 0.013 | 94.817 | 35.36 | 38.41 | 6.89 | 16.86 | 0.31 | 0.19 | 0.27 | 0.22 | 0.5 | 0.75 | 1.086256 | 1.281109 |  | B | 15 | 24.6 | 18.4 | 0.4 | 3.48 | 53.12 | 1.336957 | 42.7907 | 856.44
CLEML-20180 | 2025-07-23 | 102931-L-13 | 1476 | 5.3 | 5.4 | 4.21 | 0.14 | 0.45 | 0.033 | 0.082 | 0.043 | 0.012 | 95.03 | 34.55 | 38.71 | 6.99 | 17.16 | 0.32 | 0.21 | 0.27 | 0.22 | 0.5 | 0.82 | 1.12 | 1.32
CLEML-20186 | 2025-07-23 | 102932-L-23 | 1500 | 8.4 | 8.5 | 4.28 | 0.17 | 0.89 | 0.02 | 0.094 | 0.071 | 0.013 | 94.462 | 34.89 | 39.65 | 7.06 | 16.19 | 0.27 | 0.17 | 0.27 | 0.21 | 0.49 | 0.69 | 1.14 | 1.34
CLEML-20220 | 2025-07-23 | 102933-L-04 | 1500 | 10.4 | 10.5 | 4.19 | 0.13 | 0.4 | 0.033 | 0.074 | 0.032 | 0.01 | 95.131 | 35.55 | 39.38 | 7.07 | 15.41 | 0.36 | 0.23 | 0.27 | 0.21 | 0.52 | 0.73 | 1.107736 | 1.30661
CLEML-20239 | 2025-07-23 | 102934-L-14 | 1473 | 12.21 | 12.31 | 4.21 | 0.16 | 0.54 | 0.027 | 0.08 | 0.047 | 0.013 | 94.923 | 35.93 | 38.84 | 7.03 | 15.55 | 0.41 | 0.23 | 0.25 | 0.2 | 0.51 | 0.75 | 1.080991 | 1.276649
CLEML-20260 | 2025-07-23 | 102935-L-10 | 1511 | 14.35 | 14.45 | 4.28 | 0.16 | 0.78 | 0.025 | 0.088 | 0.062 | 0.012 | 94.593 | 35.2 | 39.86 | 7.4 | 15.19 | 0.35 | 0.16 | 0.28 | 0.21 | 0.53 | 0.7 | 1.132386 | 1.342614
CLEML-20271 | 2025-07-23 | 102936-L-19 | 1481 | 15.2 | 15.3 | 4.2 | 0.13 | 0.41 | 0.038 | 0.084 | 0.035 | 0.011 | 95.092 | 35.41 | 39.32 | 7.31 | 15.57 | 0.32 | 0.2 | 0.27 | 0.24 | 0.5 | 0.74 | 1.110421 | 1.31686
CLEML-20299 | 2025-07-23 | 102937-L-04 | 1472 | 17.1 | 17.2 | 4.11 | 0.15 | 0.78 | 0.035 | 0.082 | 0.053 | 0.012 | 94.778 | 35.76 | 38.87 | 7.33 | 15.65 | 0.33 | 0.2 | 0.27 | 0.26 | 0.45 | 0.77 | 1.086969 | 1.291946
CLEML-20307 | 2025-07-23 | 102938-L-29 | 1496 | 19.1 | 19.2 | 4.33 | 0.14 | 0.87 | 0.027 | 0.084 | 0.063 | 0.011 | 94.475 | 35.34 | 39.04 | 7.41 | 15.9 | 0.32 | 0.16 | 0.26 | 0.21 | 0.48 | 0.69 | 1.104697 | 1.314375
CLEML-20318 | 2025-07-23 | 102939-L-02 | 1486 | 21.25 | 21.35 | 4.22 | 0.12 | 0.39 | 0.047 | 0.084 | 0.032 | 0.012 | 95.095 | 35.81 | 37.71 | 7.16 | 16.84 | 0.3 | 0.2 | 0.26 | 0.21 | 0.49 | 0.74 | 1.053058 | 1.253002
CLEML-20329 | 2025-07-23 | 102940-L-16 | 1478 | 22.55 | 23.05 | 4.2 | 0.14 | 0.49 | 0.041 | 0.08 | 0.042 | 0.014 | 94.993 | 36.81 | 38.26 | 7.1 | 15.15 | 0.4 | 0.27 | 0.25 | 0.22 | 0.5 | 0.78 | 1.039391 | 1.232274
CLEML-20346 | 2025-07-24 | 102941-L-02 | 1483 | 0.25 | 0.35 | 4.33 | 0.15 | 0.73 | 0.029 | 0.088 | 0.058 | 0.013 | 94.602 | 36.11 | 39.22 | 7.21 | 15.03 | 0.39 | 0.2 | 0.25 | 0.2 | 0.49 | 0.72 | 1.086126 | 1.285793 |  | C | 22.3 | NA
CLEML-20355 | 2025-07-24 | 102942-L-14 | 1476 | 2.35 | 2.45 | 4.25 | 0.14 | 0.39 | 0.037 | 0.08 | 0.036 | 0.013 | 95.054 | 36.03 | 38.98 | 7.11 | 15.28 | 0.35 | 0.23 | 0.26 | 0.21 | 0.5 | 0.77 | 1.081876 | 1.279212 |  | A | 6.3 | 24.8 | 18.6 | 0.6 | 3.22 | 52.78 | 1.333333 | 42.85714 | 854.61
CLEML-20361 | 2025-07-24 | 102943-L-27 | 1483 | 4.4 | 4.5 | 4.21 | 0.13 | 0.6 | 0.038 | 0.081 | 0.049 | 0.013 | 94.879 | 35.83 | 38.95 | 7.21 | 15.63 | 0.31 | 0.2 | 0.27 | 0.2 | 0.49 | 0.73 | 1.087078 | 1.288306 |  | B | 15 | NA
CLEML-20367 | 2025-07-24 | 102944-L-23 | 1512 | 6.45 | 6.55 | 4.33 | 0.13 | 0.62 | 0.032 | 0.083 | 0.052 | 0.013 | 94.74 | 35.67 | 38.47 | 7.1 | 16.56 | 0.31 | 0.17 | 0.26 | 0.2 | 0.47 | 0.68 | 1.078497 | 1.277544
CLEML-20395 | 2025-07-24 | 102945-L-16 | 1493 | 8.15 | 8.25 | 4.23 | 0.13 | 0.61 | 0.037 | 0.084 | 0.05 | 0.014 | 94.845 | 35.99 | 38.36 | 7.04 | 16.25 | 0.31 | 0.2 | 0.25 | 0.21 | 0.5 | 0.72 | 1.065852 | 1.261462
CLEML-20404 | 2025-07-24 | 102946-L-22 | 1491 | 10.2 | 10.3 | 4.26 | 0.14 | 0.85 | 0.029 | 0.088 | 0.063 | 0.013 | 94.557 | 35.63 | 39.14 | 7.34 | 15.6 | 0.33 | 0.18 | 0.26 | 0.21 | 0.5 | 0.7 | 1.098512 | 1.304519
CLEML-20408 | 2025-07-24 | 102947-L-17 | 1489 | 11.55 | 12.05 | 4.29 | 0.14 | 0.83 | 0.03 | 0.086 | 0.061 | 0.012 | 94.551 | 34.92 | 39.58 | 7.38 | 15.7 | 0.43 | 0.17 | 0.26 | 0.2 | 0.5 | 0.72 | 1.133448 | 1.344788
CLEML-20433 | 2025-07-24 | 102948-L-19 | 1479 | 13.3 | 13.4 | 4.25 | 0.12 | 0.51 | 0.048 | 0.075 | 0.039 | 0.013 | 94.945 | 35.88 | 38.97 | 7.27 | 15.34 | 0.34 | 0.2 | 0.27 | 0.2 | 0.53 | 0.75 | 1.08612 | 1.28874
CLEML-20430 | 2025-07-24 | 102949-L-04 | 1494 | 14.4 | 14.5 | 4.29 | 0.14 | 0.95 | 0.03 | 0.09 | 0.068 | 0.012 | 94.42 | 35.2 | 38.83 | 7.22 | 16.54 | 0.28 | 0.16 | 0.27 | 0.23 | 0.5 | 0.68 | 1.103125 | 1.308239
CLEML-20475 | 2025-07-24 | 102950-L-29 | 1508 | 16.1 | 16.2 | 4.32 | 0.15 | 1.2 | 0.02 | 0.082 | 0.08 | 0.011 | 94.137 | 34.91 | 39.75 | 7.64 | 15.62 | 0.3 | 0.12 | 0.27 | 0.2 | 0.44 | 0.65 | 1.138642 | 1.357491
CLEML-20482 | 2025-07-24 | 102951-L-23 | 1509 | 18 | 18.1 | 4.29 | 0.13 | 0.7 | 0.031 | 0.08 | 0.054 | 0.011 | 94.704 | 35.04 | 39.14 | 7.42 | 16.26 | 0.3 | 0.13 | 0.26 | 0.2 | 0.49 | 0.64 | 1.117009 | 1.328767
CLEML-20497 | 2025-07-24 | 102952-L-25 | 1515 | 20 | 20.1 | 4.24 | 0.15 | 0.84 | 0.025 | 0.083 | 0.063 | 0.012 | 94.587 | 35.45 | 39.38 | 7.51 | 15.36 | 0.38 | 0.15 | 0.25 | 0.23 | 0.5 | 0.67 | 1.11086 | 1.322708
CLEML-20508 | 2025-07-24 | 102953-L-15 | 1475 | 22.5 | 23 | 4.18 | 0.1 | 0.27 | 0.065 | 0.08 | 0.02 | 0.011 | 95.274 | 37.09 | 38.26 | 7.39 | 14.03 | 0.68 | 0.37 | 0.25 | 0.3 | 0.6 | 0.85 | 1.031545 | 1.23079
CLEML-20515 | 2025-07-24 | 102954-L-23 | 1462 | 23.4 | 23.5 | 4.09 | 0.13 | 0.63 | 0.038 | 0.082 | 0.047 | 0.012 | 94.971 | 37.5 | 37.88 | 7.11 | 14.59 | 0.45 | 0.29 | 0.24 | 0.28 | 0.58 | 0.77 | 1.010133 | 1.199733
CLEML-20531 | 2025-07-25 | 102955-L-19 | 1491 | 1.4 | 1.5 | 4.33 | 0.15 | 0.8 | 0.033 | 0.099 | 0.061 | 0.013 | 94.514 | 35.77 | 38.77 | 7.23 | 15.95 | 0.32 | 0.21 | 0.27 | 0.19 | 0.47 | 0.71 | 1.083869 | 1.285994 |  | C | 22.3 | 24.6 | 18.2 | 0.6 | 3.35 | 53.25 | 1.351648 | 42.52336 | 852.475
CLEML-20533 | 2025-07-25 | 102956-L-17 | 1465 | 3.35 | 3.45 | 4.19 | 0.11 | 0.21 | 0.076 | 0.079 | 0.017 | 0.013 | 95.305 | 36.93 | 38.3 | 7.08 | 14.53 | 0.63 | 0.34 | 0.27 | 0.22 | 0.53 | 0.82 | 1.037097 | 1.228811 |  | A | 6.3
CLEML-20540 | 2025-07-25 | 102957-L-16 | 1461 | 5.42 | 5.52 | 4.15 | 0.14 | 0.55 | 0.055 | 0.077 | 0.045 | 0.017 | 94.966 | 37.5 | 37.48 | 6.8 | 15.41 | 0.43 | 0.3 | 0.25 | 0.21 | 0.49 | 0.81 | 0.9994667 | 1.1808 |  | B | 14.3 | 24.8 | 18.6 | 0.6 | 3.48 | 52.52 | 1.333333 | 42.85714 | 862.54
CLEML-20547 | 2025-07-25 | 102958-L-17 | 1466 | 7.55 | 8.05 | 4.27 | 0.15 | 0.81 | 0.031 | 0.085 | 0.058 | 0.014 | 94.582 | 36.94 | 37.59 | 6.73 | 16.48 | 0.34 | 0.25 | 0.24 | 0.18 | 0.43 | 0.71 | 1.017596 | 1.199783
CLEML-20578 | 2025-07-25 | 102959-L-10 | 1468 | 10.3 | 10.4 | 4.14 | 0.12 | 0.61 | 0.051 | 0.082 | 0.048 | 0.016 | 94.933 | 37.99 | 37.71 | 6.68 | 15.18 | 0.42 | 0.24 | 0.25 | 0.2 | 0.5 | 0.71 | 0.9926296 | 1.168465
CLEML-20591 | 2025-07-25 | 102960-L-20 | 1480 | 12.1 | 12.2 | 4.19 | 0.13 | 0.63 | 0.055 | 0.083 | 0.042 | 0.016 | 94.854 | 38.06 | 37.44 | 6.58 | 15.48 | 0.45 | 0.25 | 0.24 | 0.19 | 0.47 | 0.74 | 0.9837099 | 1.156595
CLEML-20610 | 2025-07-25 | 102961-L-17 | 1477 | 14.1 | 14.2 | 4.18 | 0.15 | 0.85 | 0.046 | 0.086 | 0.059 | 0.015 | 94.614 | 38.02 | 37.16 | 6.55 | 15.91 | 0.39 | 0.26 | 0.24 | 0.19 | 0.49 | 0.69 | 0.9773803 | 1.149658
CLEML-20651 | 2025-07-25 | 102962-L-19 | 1497 | 16 | 16.1 | 4.23 | 0.14 | 0.99 | 0.043 | 0.09 | 0.063 | 0.013 | 94.431 | 36.45 | 38.25 | 7.16 | 15.75 | 0.32 | 0.16 | 0.27 | 0.17 | 0.4 | 0.66 | 1.049383 | 1.245816
CLEML-20655 | 2025-07-25 | 102962-L-23 | 1497 | 16.48 | 16.58 | 4.3 | 0.13 | 0.54 | 0.062 | 0.082 | 0.044 | 0.013 | 94.829 | 36.18 | 39 | 7.19 | 15.58 | 0.31 | 0.16 | 0.28 | 0.17 | 0.4 | 0.65 | 1.077944 | 1.276672
CLEML-20667 | 2025-07-25 | 102963-L-04 | 1475 | 18.2 | 18.3 | 4.17 | 0.14 | 0.49 | 0.064 | 0.08 | 0.038 | 0.014 | 95.004 | 36.66 | 38.16 | 6.41 | 16.14 | 0.36 | 0.27 | 0.26 | 0.22 | 0.5 | 0.76 | 1.040917 | 1.215767
CLEML-20672 | 2025-07-25 | 102964-L-04 | 1474 | 19.55 | 20.05 | 4.1 | 0.15 | 0.73 | 0.056 | 0.084 | 0.052 | 0.015 | 94.813 | 37.87 | 36.97 | 6.17 | 16.33 | 0.39 | 0.29 | 0.25 | 0.23 | 0.51 | 0.79 | 0.9762345 | 1.13916
CLEML-20683 | 2025-07-25 | 102965-L-13 | 1477 | 22.4 | 22.5 | 4.19 | 0.14 | 0.43 | 0.064 | 0.081 | 0.034 | 0.015 | 95.046 | 37.86 | 37.56 | 6.61 | 15.36 | 0.43 | 0.3 | 0.25 | 0.2 | 0.5 | 0.76 | 0.9920761 | 1.166667
CLEML-20696 | 2025-07-25 | 102966-L-24 | 1477 | 0.15 | 0.25 | 4.15 | 0.13 | 0.61 | 0.049 | 0.073 | 0.047 | 0.014 | 94.927 | 37.99 | 37.3 | 6.82 | 15.6 | 0.34 | 0.23 | 0.24 | 0.2 | 0.5 | 0.68 | 0.9818373 | 1.161358
CLEML-20714 | 2025-07-26 | 102967-L-12 | 1469 | 1.5 | 2 | 4.18 | 0.13 | 0.55 | 0.053 | 0.078 | 0.041 | 0.014 | 94.954 | 38.47 | 37.36 | 6.92 | 14.78 | 0.45 | 0.27 | 0.23 | 0.2 | 0.5 | 0.69 | 0.9711463 | 1.151027 |  | C | 22.3 | NA
CLEML-20718 | 2025-07-26 | 102968-L-04 | 1481 | 3.3 | 3.4 | 4.16 | 0.13 | 0.63 | 0.048 | 0.08 | 0.046 | 0.014 | 94.892 | 37.25 | 37.84 | 7.05 | 15.68 | 0.32 | 0.21 | 0.24 | 0.18 | 0.44 | 0.67 | 1.015839 | 1.205101 |  | A | 6.3 | 24.4 | 18.2 | 0.6 | 3.62 | 53.18 | 1.340659 | 42.723 | 854.61
CLEML-20727 | 2025-07-26 | 102969-L-28 | 1487 | 5.3 | 5.4 | 4.22 | 0.13 | 0.49 | 0.04 | 0.082 | 0.043 | 0.015 | 94.98 | 36.39 | 38.83 | 7.5 | 14.81 | 0.45 | 0.2 | 0.25 | 0.19 | 0.44 | 0.73 | 1.067051 | 1.273152 |  | B | 14.3 | NA
CLEML-20759 | 2025-07-26 | 102970-L-28 | 1469 | 9 | 9.1 | 4.07 | 0.14 | 0.56 | 0.034 | 0.08 | 0.05 | 0.014 | 95.052 | 36.79 | 38.87 | 6.08 | 15.63 | 0.44 | 0.3 | 0.25 | 0.22 | 0.51 | 0.79 | 1.056537 | 1.221799
CLEML-20753 | 2025-07-26 | 102971-L-15 | 1471 | 8.08 | 8.18 | 4.31 | 0.16 | 0.84 | 0.023 | 0.098 | 0.068 | 0.015 | 94.486 | 34.89 | 39.74 | 7.66 | 15.67 | 0.33 | 0.14 | 0.25 | 0.16 | 0.36 | 0.7 | 1.139008 | 1.358555
CLEML-20771 | 2025-07-26 | 102972-L-13 | 1480 | 10 | 10.1 | 4.1 | 0.13 | 0.48 | 0.029 | 0.081 | 0.047 | 0.015 | 95.118 | 35.37 | 39.97 | 7.66 | 14.72 | 0.4 | 0.16 | 0.26 | 0.17 | 0.41 | 0.75 | 1.130054 | 1.346621
CLEML-20790 | 2025-07-26 | 102973-L-19 | 1468 | 12 | 12.1 | 4.12 | 0.16 | 0.66 | 0.024 | 0.086 | 0.06 | 0.016 | 94.874 | 35.04 | 40.11 | 7.21 | 15.22 | 0.34 | 0.21 | 0.25 | 0.19 | 0.51 | 0.8 | 1.144692 | 1.350457
CLEML-20806 | 2025-07-26 | 102974-L-28 | 1476 | 15 | 15.1 | 4.16 | 0.13 | 0.62 | 0.04 | 0.076 | 0.049 | 0.014 | 94.911 | 34.88 | 40.49 | 7.42 | 14.74 | 0.45 | 0.18 | 0.26 | 0.17 | 0.47 | 0.83 | 1.160837 | 1.373567
CLEML-20837 | 2025-07-26 | 102975-L-30 | 1469 | 16.3 | 16.4 | 4.18 | 0.13 | 0.45 | 0.047 | 0.076 | 0.036 | 0.015 | 95.066 | 35.45 | 38.95 | 7.23 | 15.89 | 0.34 | 0.21 | 0.25 | 0.2 | 0.5 | 0.79 | 1.098731 | 1.30268
CLEML-20844 | 2025-07-26 | 102976-L-25 | 1466 | 18.25 | 18.35 | 4.18 | 0.13 | 0.5 | 0.043 | 0.079 | 0.036 | 0.015 | 95.017 | 36.32 | 38.73 | 7.12 | 15.33 | 0.37 | 0.24 | 0.24 | 0.2 | 0.51 | 0.78 | 1.066355 | 1.26239
CLEML-20857 | 2025-07-26 | 102977-L-10 | 1462 | 20.08 | 20.18 | 4.09 | 0.12 | 0.72 | 0.043 | 0.077 | 0.041 | 0.014 | 94.895 | 36.27 | 38.27 | 7.11 | 15.92 | 0.35 | 0.21 | 0.24 | 0.2 | 0.49 | 0.77 | 1.055142 | 1.251172
CLEML-20867 | 2025-07-26 | 102978-L-23 | 1449 | 23.25 | 23.35 | 4.18 | 0.1 | 0.31 | 0.061 | 0.075 | 0.023 | 0.015 | 95.236 | 37.24 | 37.3 | 6.96 | 15.86 | 0.41 | 0.23 | 0.25 | 0.23 | 0.48 | 0.79 | 1.001611 | 1.188507
CLEML-20889 | 2025-07-27 | 102979-L-16 | 1459 | 0.2 | 0.3 | 4.17 | 0.12 | 0.47 | 0.054 | 0.077 | 0.036 | 0.015 | 95.058 | 37.76 | 37.15 | 6.89 | 15.65 | 0.42 | 0.26 | 0.23 | 0.2 | 0.5 | 0.75 | 0.9838453 | 1.166314 |  | C | 22.3 | 25 | 18 | 0.6 | 3.22 | 53.18 | 1.388889 | 41.86047 | 860.71
CLEML-20895 | 2025-07-27 | 102980-L-25 | 1467 | 2.08 | 2.18 | 4.19 | 0.11 | 0.4 | 0.056 | 0.082 | 0.033 | 0.016 | 95.113 | 37.81 | 37.27 | 6.91 | 15.66 | 0.38 | 0.2 | 0.25 | 0.19 | 0.51 | 0.71 | 0.9857181 | 1.168474 |  | A | 6.3 | NA
CLEML-20899 | 2025-07-27 | 102981-L-17 | 1454 | 4 | 4.1 | 4.13 | 0.1 | 0.47 | 0.063 | 0.08 | 0.023 | 0.014 | 95.12 | 37.63 | 37.06 | 6.89 | 15.88 | 0.44 | 0.26 | 0.24 | 0.2 | 0.52 | 0.77 | 0.9848525 | 1.167951 |  | B | 14.3 | 25.6 | 18.6 | 0.4 | 3.35 | 52.05 | 1.376344 | 42.08145 | 882.975
CLEML-20908 | 2025-07-27 | 102982-L-23 | 1452 | 6.05 | 6.15 | 4.19 | 0.12 | 0.42 | 0.051 | 0.076 | 0.035 | 0.015 | 95.093 | 37.82 | 37.63 | 6.93 | 15.13 | 0.46 | 0.25 | 0.23 | 0.2 | 0.5 | 0.74 | 0.9949762 | 1.178213
CLEML-20912 | 2025-07-27 | 102983-L-16 | 1463 | 8.02 | 8.12 | 4.17 | 0.11 | 0.43 | 0.074 | 0.075 | 0.035 | 0.014 | 95.092 | 37.1 | 37.63 | 6.96 | 16 | 0.36 | 0.19 | 0.27 | 0.18 | 0.48 | 0.73 | 1.014286 | 1.201887
CLEML-20944 | 2025-07-27 | 102984-L-22 | 1473 | 10.35 | 10.45 | 4.13 | 0.14 | 0.86 | 0.042 | 0.082 | 0.061 | 0.015 | 94.67 | 37.37 | 37.94 | 6.97 | 15.33 | 0.42 | 0.21 | 0.24 | 0.19 | 0.49 | 0.73 | 1.015253 | 1.201766
CLEML-20955 | 2025-07-27 | 102985-L-04 | 1481 | 12.4 | 12.5 | 4.23 | 0.13 | 0.87 | 0.048 | 0.089 | 0.062 | 0.013 | 94.558 | 36.44 | 38.03 | 6.98 | 16.39 | 0.31 | 0.18 | 0.25 | 0.18 | 0.44 | 0.68 | 1.043633 | 1.235181
CLEML-20985 | 2025-07-27 | 102986-L-14 | 1474 | 14 | 14.1 | 4.2 | 0.14 | 0.72 | 0.033 | 0.08 | 0.056 | 0.014 | 94.757 | 35.87 | 38.62 | 7.07 | 16.22 | 0.33 | 0.19 | 0.26 | 0.18 | 0.45 | 0.71 | 1.076666 | 1.273766
CLEML-21015 | 2025-07-27 | 102987-L-05 | 1476 | 15.4 | 15.5 | 4.24 | 0.14 | 1.02 | 0.022 | 0.088 | 0.071 | 0.012 | 94.407 | 35.06 | 39.59 | 7.28 | 15.91 | 0.38 | 0.14 | 0.25 | 0.18 | 0.42 | 0.67 | 1.129207 | 1.336851
CLEML-21026 | 2025-07-27 | 102988-L-28 | 1502 | 17.4 | 17.5 | 4.35 | 0.13 | 0.87 | 0.029 | 0.093 | 0.063 | 0.013 | 94.452 | 34.76 | 39.25 | 7.36 | 16.66 | 0.25 | 0.12 | 0.27 | 0.17 | 0.39 | 0.64 | 1.129171 | 1.340909
CLEML-21035 | 2025-07-27 | 102989-L-14 | 1495 | 19.15 | 19.25 | 4.28 | 0.13 | 0.7 | 0.034 | 0.082 | 0.052 | 0.014 | 94.708 | 34.75 | 38.97 | 7.48 | 16.54 | 0.29 | 0.16 | 0.26 | 0.2 | 0.49 | 0.74 | 1.121439 | 1.336691
CLEML-21045 | 2025-07-27 | 102990-L-16 | 1480 | 20.5 | 21 | 4.37 | 0.14 | 0.75 | 0.032 | 0.089 | 0.056 | 0.015 | 94.548 | 35.75 | 38.6 | 7.18 | 16.17 | 0.33 | 0.18 | 0.25 | 0.22 | 0.5 | 0.71 | 1.07972 | 1.280559
CLEML-21053 | 2025-07-27 | 102991-L-27 | 1487 | 22.45 | 22.55 | 4.21 | 0.12 | 0.47 | 0.044 | 0.079 | 0.041 | 0.014 | 95.022 | 36.1 | 38.39 | 7.15 | 16.14 | 0.3 | 0.16 | 0.26 | 0.2 | 0.5 | 0.68 | 1.063435 | 1.261496
CLEML-21072 | 2025-07-28 | 102992-L-04 | 1472 | 0.4 | 0.5 | 4.21 | 0.14 | 0.59 | 0.033 | 0.08 | 0.047 | 0.015 | 94.885 | 36.2 | 38.55 | 7.02 | 15.72 | 0.35 | 0.21 | 0.24 | 0.2 | 0.5 | 0.69 | 1.064917 | 1.25884 |  | C | 22.3 | NA
CLEML-21078 | 2025-07-28 | 102993-L-12 | 1471 | 3 | 3.1 | 4.21 | 0.13 | 0.44 | 0.045 | 0.079 | 0.037 | 0.015 | 95.044 | 36.64 | 37.78 | 7.08 | 16.1 | 0.34 | 0.2 | 0.25 | 0.2 | 0.5 | 0.73 | 1.031114 | 1.224345 |  | A | 6.3 | 25.2 | 18.2 | 0.6 | 3.48 | 52.52 | 1.384615 | 41.93548 | 874.74
CLEML-21088 | 2025-07-28 | 102994-L-14 | 1465 | 4.5 | 5 | 4.18 | 0.16 | 0.64 | 0.027 | 0.083 | 0.054 | 0.016 | 94.84 | 36.94 | 37.81 | 7.05 | 15.78 | 0.36 | 0.22 | 0.24 | 0.2 | 0.5 | 0.73 | 1.023552 | 1.214402 |  | B | 14.3 | NA
CLEML-21092 | 2025-07-28 | 102995-L-20 | 1476 | 6.3 | 6.4 | 4.18 | 0.12 | 0.49 | 0.043 | 0.077 | 0.041 | 0.015 | 95.034 | 36.47 | 38.52 | 7.32 | 15.28 | 0.4 | 0.2 | 0.24 | 0.2 | 0.5 | 0.76 | 1.056211 | 1.256923
CLEML-21115 | 2025-07-28 | 102996-L-17 | 1479 | 8.2 | 8.3 | 4.31 | 0.13 | 0.59 | 0.042 | 0.083 | 0.048 | 0.014 | 94.783 | 36.75 | 38.06 | 7.18 | 15.65 | 0.37 | 0.2 | 0.24 | 0.2 | 0.49 | 0.72 | 1.035646 | 1.23102
CLEML-21130 | 2025-07-28 | 102997-L-19 | 1478 | 10.45 | 10.55 | 4.15 | 0.14 | 0.66 | 0.038 | 0.076 | 0.048 | 0.017 | 94.871 | 36.45 | 38.86 | 7.5 | 14.53 | 0.48 | 0.22 | 0.24 | 0.19 | 0.51 | 0.8 | 1.066118 | 1.271879
CLEML-21149 | 2025-07-28 | 102998-L-16 | 1472 | 12.25 | 12.35 | 4.24 | 0.14 | 0.59 | 0.036 | 0.081 | 0.049 | 0.017 | 94.847 | 36.57 | 38.68 | 7.31 | 14.97 | 0.39 | 0.22 | 0.24 | 0.2 | 0.52 | 0.77 | 1.057698 | 1.257588
CLEML-21164 | 2025-07-28 | 102999-L-01 | 1471 | 13.48 | 13.58 | 4.27 | 0.15 | 0.75 | 0.029 | 0.092 | 0.06 | 0.017 | 94.632 | 36.2 | 38.82 | 7.4 | 15.07 | 0.39 | 0.22 | 0.24 | 0.22 | 0.54 | 0.78 | 1.072376 | 1.276796
CLEML-21194 | 2025-07-28 | 103000-L-04 | 1480 | 16.1 | 16.2 | 4.11 | 0.13 | 0.64 | 0.032 | 0.081 | 0.053 | 0.017 | 94.937 | 35.96 | 39.69 | 7.48 | 14.31 | 0.46 | 0.22 | 0.25 | 0.23 | 0.49 | 0.79 | 1.103726 | 1.311735
CLEML-21203 | 2025-07-28 | 103001-L-02 | 1470 | 17.4 | 17.5 | 4.15 | 0.12 | 0.54 | 0.052 | 0.072 | 0.037 | 0.016 | 95.013 | 36.41 | 39.22 | 7.36 | 14.41 | 0.5 | 0.23 | 0.26 | 0.23 | 0.47 | 0.81 | 1.077177 | 1.279319
CLEML-21214 | 2025-07-28 | 103002-L-27 | 1445 | 19.3 | 19.4 | 4.26 | 0.11 | 0.27 | 0.062 | 0.082 | 0.022 | 0.017 | 95.177 | 36.83 | 38.55 | 7.37 | 14.42 | 0.59 | 0.29 | 0.24 | 0.21 | 0.5 | 0.88 | 1.046701 | 1.24681
CLEML-21226 | 2025-07-28 | 103003-L-17 | 1466 | 21.4 | 21.5 | 4.32 | 0.14 | 0.59 | 0.035 | 0.087 | 0.05 | 0.019 | 94.759 | 36.37 | 39.09 | 7.36 | 14.62 | 0.45 | 0.25 | 0.26 | 0.2 | 0.5 | 0.79 | 1.074787 | 1.277151
CLEML-21234 | 2025-07-28 | 103004-L-15 | 1475 | 23.3 | 23.4 | 4.28 | 0.14 | 0.71 | 0.028 | 0.085 | 0.058 | 0.016 | 94.683 | 35.97 | 38.96 | 7.32 | 15.54 | 0.34 | 0.18 | 0.25 | 0.18 | 0.43 | 0.72 | 1.083125 | 1.286628
CLEML-21252 | 2025-07-29 | 103005-L-10 | 1478 | 1.1 | 1.2 | 4.25 | 0.13 | 0.49 | 0.042 | 0.076 | 0.039 | 0.016 | 94.957 | 36.03 | 38.58 | 7.42 | 15.67 | 0.36 | 0.18 | 0.26 | 0.19 | 0.45 | 0.76 | 1.070774 | 1.276714 |  | C | 22.3 | 25 | 18 | 0.6 | 3.35 | 53.05 | 1.388889 | 41.86047 | 864.675
CLEML-21256 | 2025-07-29 | 103006-L-29 | 1481 | 3.1 | 3.2 | 4.24 | 0.12 | 0.39 | 0.045 | 0.077 | 0.037 | 0.016 | 95.075 | 36.19 | 38.55 | 7.41 | 15.49 | 0.34 | 0.2 | 0.26 | 0.2 | 0.47 | 0.79 | 1.065211 | 1.269964 |  | A | 6.3 | NA
CLEML-21265 | 2025-07-28 | 103007-L-23 | 1484 | 6.1 | 6.2 | 4.19 | 0.14 | 0.68 | 0.068 | 0.08 | 0.06 | 0.017 | 94.765 | 35.49 | 38.48 | 7.32 | 16.57 | 0.27 | 0.16 | 0.27 | 0.18 | 0.41 | 0.74 | 1.084249 | 1.290504 |  | B | 14.3 | 24.8 | 18.2 | 0.6 | 3.22 | 53.18 | 1.362637 | 42.32558 | 854.61
CLEML-21270 | 2025-07-29 | 103008-L-25 | 1481 | 7.5 | 8 | 4.25 | 0.14 | 0.72 | 0.029 | 0.085 | 0.064 | 0.017 | 94.695 | 35.36 | 39.41 | 7.49 | 15.43 | 0.44 | 0.17 | 0.25 | 0.18 | 0.41 | 0.76 | 1.114536 | 1.326357
CLEML-21304 | 2025-07-29 | 103009-L-24 | 1473 | 9.3 | 9.4 | 4.44 | 0.15 | 0.63 | 0.027 | 0.094 | 0.056 | 0.016 | 94.587 | 35.64 | 39.23 | 7.33 | 15.4 | 0.43 | 0.21 | 0.25 | 0.18 | 0.44 | 0.78 | 1.10073 | 1.306397
CLEML-21322 | 2025-07-29 | 103010-L-12 | 1467 | 11.4 | 11.5 | 4.19 | 0.13 | 0.57 | 0.031 | 0.08 | 0.051 | 0.016 | 94.932 | 35.35 | 40.01 | 7.69 | 14.47 | 0.48 | 0.19 | 0.26 | 0.2 | 0.46 | 0.79 | 1.131825 | 1.349364
CLEML-21334 | 2025-07-29 | 103011-L-14 | 1465 | 13.3 | 13.4 | 4.22 | 0.12 | 0.5 | 0.038 | 0.077 | 0.045 | 0.016 | 94.984 | 36.18 | 38.89 | 7.29 | 15.12 | 0.41 | 0.2 | 0.27 | 0.23 | 0.49 | 0.78 | 1.074903 | 1.276396
CLEML-21370 | 2025-07-29 | 103012-L-04 | 1466 | 15.2 | 15.3 | 4.18 | 0.14 | 0.62 | 0.03 | 0.084 | 0.052 | 0.015 | 94.879 | 35.81 | 39.41 | 7.46 | 14.75 | 0.46 | 0.22 | 0.26 | 0.21 | 0.52 | 0.78 | 1.100531 | 1.308852
CLEML-21383 | 2025-07-29 | 103013-L-25 | 1469 | 17.2 | 17.3 | 4.2 | 0.12 | 0.61 | 0.045 | 0.08 | 0.051 | 0.014 | 94.88 | 36.39 | 38.59 | 7.14 | 15.5 | 0.37 | 0.19 | 0.26 | 0.21 | 0.48 | 0.73 | 1.060456 | 1.256664
CLEML-21409 | 2025-07-29 | 103014-L-02 | 1480 | 19.5 | 20 | 4.17 | 0.13 | 0.59 | 0.032 | 0.084 | 0.051 | 0.015 | 94.928 | 35.71 | 39.78 | 7.5 | 14.57 | 0.4 | 0.18 | 0.27 | 0.2 | 0.47 | 0.77 | 1.113974 | 1.323999
CLEML-21414 | 2025-07-29 | 103015-L-15 | 1472 | 21.3 | 21.4 | 4.26 | 0.14 | 0.58 | 0.034 | 0.08 | 0.049 | 0.016 | 94.841 | 35.99 | 39.16 | 7.35 | 14.95 | 0.47 | 0.22 | 0.26 | 0.2 | 0.51 | 0.78 | 1.08808 | 1.292303
CLEML-21420 | 2025-07-29 | 103016-L-15 | 1468 | 23.05 | 23.15 | 4.23 | 0.12 | 0.46 | 0.046 | 0.079 | 0.04 | 0.014 | 95.011 | 36.29 | 38.62 | 7.23 | 15.36 | 0.38 | 0.22 | 0.27 | 0.2 | 0.5 | 0.78 | 1.064205 | 1.263433
CLEML-21443 | 2025-07-30 | 103017-L-30 | 1473 | 0.55 | 1.05 | 4.2 | 0.12 | 0.53 | 0.042 | 0.074 | 0.045 | 0.015 | 94.974 | 36.85 | 38.18 | 7.08 | 15.28 | 0.41 | 0.23 | 0.25 | 0.2 | 0.5 | 0.78 | 1.036092 | 1.228223 |  | A | 6.3 | 25.2 | 18.4 | 0.6 | 3.35 | 52.45 | 1.369565 | 42.20183 | 870.775
CLEML-21447 | 2025-07-30 | 103018-L-18 | 1481 | 2.48 | 2.58 | 4.23 | 0.13 | 0.56 | 0.043 | 0.082 | 0.048 | 0.015 | 94.892 | 36.47 | 37.95 | 7.06 | 16.16 | 0.33 | 0.19 | 0.27 | 0.2 | 0.5 | 0.74 | 1.040581 | 1.234165 |  | A | 6.3
CLEML-21456 | 2025-07-30 | 103019-L-01 | 1469 | 4.5 | 5 | 4.06 | 0.13 | 0.84 | 0.036 | 0.083 | 0.05 | 0.014 | 94.787 | 36.55 | 38.06 | 7.06 | 15.93 | 0.36 | 0.2 | 0.26 | 0.21 | 0.53 | 0.74 | 1.041313 | 1.234473 |  | B | 14.3
CLEML-21473 | 2025-07-30 | 103020-L-12 | 1467 | 6.35 | 6.45 | 4.16 | 0.11 | 0.49 | 0.056 | 0.078 | 0.036 | 0.015 | 95.055 | 36.66 | 36.76 | 6.98 | 16.77 | 0.41 | 0.25 | 0.24 | 0.22 | 0.52 | 0.86 | 1.002728 | 1.193126
CLEML-21489 | 2025-07-30 | 103021-L-20 | 1468 | 8.55 | 9.05 | 4.14 | 0.13 | 0.58 | 0.051 | 0.0802 | 0.045 | 0.015 | 94.9588 | 36.6 | 38 | 7.16 | 15.4 | 0.51 | 0.24 | 0.25 | 0.21 | 0.51 | 0.86 | 1.038251 | 1.23388
CLEML-21494 | 2025-07-30 | 103022-L-28 | 1458 | 10.1 | 10.2 | 4.14 | 0.14 | 0.58 | 0.045 | 0.075 | 0.045 | 0.017 | 94.958 | 36.37 | 38.78 | 7.32 | 14.83 | 0.45 | 0.25 | 0.25 | 0.22 | 0.5 | 0.87 | 1.066263 | 1.267528
CLEML-21509 | 2025-07-30 | 103023-L-16 | 1460 | 12.1 | 12.2 | 4.14 | 0.11 | 0.42 | 0.058 | 0.076 | 0.033 | 0.015 | 95.148 | 36.53 | 39.23 | 7.48 | 14.96 | 0.49 | 0.26 | 0.25 | 0.2 | 0.49 | 0.89 | 1.073912 | 1.278675
CLEML-21535 | 2025-07-30 | 103024-L-28 | 1448 | 14.25 | 14.35 | 4.2 | 0.11 | 0.33 | 0.061 | 0.077 | 0.027 | 0.014 | 95.181 | 37.23 | 37.8 | 7.28 | 15.24 | 0.22 | 0.3 | 0.37 | 0.22 | 0.48 | 0.73 | 1.01531 | 1.210851
CLEML-21560 | 2025-07-30 | 103025-L-13 | 1450 | 15.4 | 15.5 | 4.22 | 0.15 | 0.71 | 0.035 | 0.093 | 0.06 | 0.016 | 94.716 | 36.62 | 37.7 | 7.15 | 16.32 | 0.24 | 0.22 | 0.35 | 0.21 | 0.41 | 0.67 | 1.029492 | 1.224741
CLEML-21574 | 2025-07-30 | 103026-L-23 | 1478 | 17.2 | 17.3 | 4.21 | 0.15 | 0.98 | 0.021 | 0.095 | 0.08 | 0.014 | 94.45 | 35.41 | 38.76 | 7.41 | 16.28 | 0.26 | 0.14 | 0.26 | 0.21 | 0.41 | 0.59 | 1.094606 | 1.303869
CLEML-21585 | 2025-07-30 | 103027-L-27 | 1484 | 19.1 | 19.2 | 4.21 | 0.12 | 0.44 | 0.048 | 0.077 | 0.041 | 0.017 | 95.047 | 36.25 | 38.49 | 7.47 | 15.53 | 0.26 | 0.19 | 0.38 | 0.21 | 0.45 | 0.67 | 1.061793 | 1.267862
CLEML-21591 | 2025-07-30 | 107028-L-20 | 1482 | 20.5 | 21 | 4.29 | 0.14 | 0.67 | 0.035 | 0.08 | 0.057 | 0.018 | 94.71 | 35.64 | 38.41 | 7.46 | 16.18 | 0.26 | 0.18 | 0.37 | 0.22 | 0.48 | 0.7 | 1.077722 | 1.287037
CLEML-21603 | 2025-07-30 | 107029-L-29 | 1497 | 23.05 | 23.15 | 4.29 | 0.13 | 0.62 | 0.047 | 0.092 | 0.05 | 0.014 | 94.757 | 35.92509 | 37.11538 | 7.16287 | 17.55634 | 0.2582623 | 0.171088 | 0.355078 | 0.2238233 | 0.4583145 | 0.6637409 | 1.033133 | 1.232516
CLEML-21625 | 2025-07-30 | 103030-L-12 | 1480 | 0.25 | 0.35 | 4.22 | 0.14 | 0.56 | 0.037 | 0.086 | 0.052 | 0.016 | 94.889 | 35.87 | 38.06 | 7.37982 | 16.08226 | 0.2578281 | 0.2009416 | 0.354481 | 0.2122747 | 0.4778792 | 0.7109413 | 1.061054 | 1.232516
CLEML-21631 | 2025-07-31 | 103031-L-04 | 1473 | 2.05 | 2.15 | 4.29 | 0.12 | 0.56 | 0.037 | 0.084 | 0.049 | 0.015 | 94.845 | 35.9 | 38.1 | 7.45 | 16.19 | 0.25 | 0.1808576 | 0.36 | 0.2 | 0.5 | 0.69 | 1.061281 | 1.232516 |  | C | 22.3 | 25.2 | 18.2 | 0.6 | 3.22 | 52.78 | 1.384615 | 41.93548 | 866.81
CLEML-21636 | 2025-07-31 | 103032-L-02 | 1486 | 3.35 | 3.45 | 4.23 | 0.13 | 0.86 | 0.024 | 0.088 | 0.07 | 0.014 | 94.584 | 35.20669 | 38.32784 | 7.507383 | 16.84708 | 0.2579194 | 0.1206076 | 0.3546065 | 0.2123498 | 0.4271922 | 0.6283356 | 1.088652 | 1.232516 |  | A | 6.3
CLEML-21643 | 2025-07-31 | 103033-L-17 | 1475 | 6.3 | 6.4 | 4.22 | 0.12 | 0.63 | 0.03 | 0.084 | 0.056 | 0.015 | 94.845 | 35.01 | 38.63 | 7.73 | 16.5 | 0.26 | 0.12 | 0.38 | 0.21 | 0.42 | 0.65 | 1.103399 | 1.324193 |  | B | 14.3 | 24.8 | 18.2 | 0.6 | 3.08 | 53.32 | 1.362637 | 42.32558 | 850.34
CLEML-21669 | 2025-07-31 | 103034-L-20 | 1479 | 7.55 | 8.05 | 4.2 | 0.12 | 0.42 | 0.044 | 0.08 | 0.038 | 0.015 | 95.083 | 35.40444 | 38.20108 | 7.548508 | 16.35205 | 0.2579015 | 0.1808989 | 0.3818574 | 0.21 | 0.5 | 0.7456652 | 1.078991 | 1.292199
CLEML-21683 | 2025-07-31 | 103035-L-05 | 1470 | 10.15 | 10.25 | 4.15 | 0.12 | 0.51 | 0.04 | 0.082 | 0.043 | 0.015 | 95.04 | 36.08123 | 38.16571 | 7.462342 | 15.77896 | 0.2578023 | 0.2109675 | 0.3544455 | 0.2569383 | 0.5693309 | 0.7522799 | 1.057772 | 1.264592
CLEML-21699 | 2025-07-31 | 103036-L-24 | 1493 | 11.35 | 11.45 | 4.26 | 0.14 | 0.98 | 0.022 | 0.088 | 0.075 | 0.015 | 94.42 | 35.34168 | 38.36361 | 7.516698 | 16.5337 | 0.2578818 | 0.1507375 | 0.3545548 | 0.2234935 | 0.4779787 | 0.6696666 | 1.085506 | 1.298192
CLEML-21717 | 2025-07-31 | 103037-L-12 | 1477 | 13.35 | 13.45 | 4.32 | 0.13 | 0.61 | 0.042 | 0.093 | 0.053 | 0.015 | 94.737 | 34.86913 | 38.08327 | 7.583054 | 17.21009 | 0.2580141 | 0.1407606 | 0.3683805 | 0.2236082 | 0.478224 | 0.6354737 | 1.092177 | 1.309649
CLEML-21725 | 2025-07-31 | 103038-L-14 | 1485 | 14.5 | 15 | 4.27 | 0.13 | 0.53 | 0.046 | 0.085 | 0.047 | 0.016 | 94.876 | 36.63 | 37.05 | 7.2 | 16.62 | 0.26 | 0.21 | 0.35 | 0.2 | 0.478224 | 0.69 | 1.011466 | 1.208026
CLEML-21758 | 2025-07-31 | 103039-L-29 | 1488 | 17 | 17.1 | 4.23 | 0.15 | 0.92 | 0.026 | 0.056 | 0.071 | 0.016 | 94.531 | 36.48 | 38.08 | 7.43 | 15.82 | 0.24 | 0.16 | 0.34 | 0.23 | 0.48 | 0.693 | 1.04 | 1.25
CLEML-21771 | 2025-07-31 | 103040-L-04 | 1499 | 18.1 | 18.2 | 4.28 | 0.15 | 1.09 | 0.024 | 0.091 | 0.075 | 0.015 | 94.275 | 36.47 | 38.82 | 7.54 | 14.98 | 0.26 | 0.15 | 0.36 | 0.23 | 0.46 | 0.6 | 1.06 | 1.27
CLEML-21776 | 2025-07-31 | 103041-L-05 | 1498 | 19.5 | 20 | 4.3 | 0.13 | 0.63 | 0.038 | 0.089 | 0.051 | 0.016 | 94.746 | 37.13 | 38.03 | 7.23 | 15.28 | 0.26 | 0.17 | 0.36 | 0.26 | 0.43 | 0.61 | 1.02 | 1.22
CLEML-21789 | 2025-07-31 | 103042-L-20 | 1489 | 21.4 | 21.5 | 4.34 | 0.14 | 0.79 | 0.031 | 0.088 | 0.061 | 0.016 | 94.534 | 36.39898 | 38.79283 | 7.458859 | 15.03957 | 0.2598565 | 0.1822701 | 0.3572697 | 0.21 | 0.49 | 0.6400112 | 1.02 | 1.22
CLEML-21794 | 2025-07-31 | 103043-L-30 | 1492 | 23.1 | 23.2 | 4.35 | 0.14 | 0.68 | 0.04 | 0.087 | 0.052 | 0.017 | 94.634 | 36.69013 | 38.0101 | 7.17472 | 15.59226 | 0.2401889 | 0.2129334 | 0.3577484 | 0.2931586 | 0.47 | 0.6617666 | 1.035976 | 1.231525
CLEML-21814 | 2025-07-31 | 103044-L-04 | 1499 | 0.15 | 0.25 | 4.28 | 0.16 | 1.23 | 0.018 | 0.083 | 0.083 | 0.015 | 94.131 | 35.63912 | 39.28015 | 7.399388 | 15.5351 | 0.2599785 | 0.1418322 | 0.3574375 | 0.2140451 | 0.46136 | 0.5915924 | 1.102164 | 1.309784
| MIN |  | 1445 |  |  | 3.99 | 0.08 | 0.17 | 0.012 | 0.056 | 0.017 | 0.01 | 93.683 | 33.35 | 35.94 | 6.08 | 13.94 | 0.18 | 0.11 | 0.21 | 0.15 | 0.3088556 | 0.59 | 0.9354503 | 1.11114 |  |  |  | 24.2 | 17.8 | 0.4 | 2.48 | 51.52 | 1.326087 | 41.78404 | 838.14
| MAX |  | 1518 |  |  | 4.49 | 0.22 | 1.83 | 0.1 | 0.13 | 0.118 | 0.024 | 95.305 | 38.47 | 40.49 | 8.07 | 19.23 | 0.82 | 0.52 | 0.39 | 0.39 | 0.61 | 1.19 | 1.190105 | 1.411012 |  |  |  | 25.8 | 18.8 | 0.6 | 3.75 | 54.05 | 1.393258 | 42.99065 | 893.04
| AVG |  | 1483.338 |  |  | 4.246807 | 0.1444855 | 0.6591557 | 0.03720317 | 0.08712454 | 0.0537942 | 0.0153905 | 94.75604 | 35.85014 | 38.13369 | 7.162819 | 16.39685 | 0.3347802 | 0.2185597 | 0.2849385 | 0.2100283 | 0.4808312 | 0.7693619 | 1.064556 | 1.264196 |  |  |  | 24.85778 | 18.26222 | 0.5555556 | 3.387111 | 52.93733 | 1.361279 | 42.35278 | 861.4691
| STD.DEVIATION |  | 14.27446 |  |  | 0.07532007 | 0.02502774 | 0.266707 | 0.01356226 | 0.008143612 | 0.01764179 | 0.0023661 | 0.3007157 | 0.9220789 | 0.835071 | 0.2740404 | 0.98442 | 0.08339812 | 0.0623184 | 0.04634086 | 0.02718027 | 0.04073115 | 0.08626059 | 0.04415821 | 0.05227815 |  |  |  | 0.3968563 | 0.2757542 | 0.0840875 | 0.2089978 | 0.6089611 | 0.01956909 | 0.3509674 | 13.03993

## JUNE-25
HOT METAL- BF-01 (SUBMITTED SAMPLE BY BF-01)
[6 empty] | CHEMICAL ANALYSIS | [7 empty] | SLAG ANALYSIS | [10 empty] | BF Gas Analysis
EML LAB SAMPLE ID | DATE | CAST NO(Ladle No.) | H.M.T. | RECD TIME | REPO TIME | %C | %Mn | %Si | %S | %P | %Ti | %Cr | %Fe | %SiO2 | %CaO | %MgO | %Al2O3 | %FeO | %MnO | %S | %Na2O | %K2O | %TiO2 | BASICITY | T.BASICITY | %P | Shift | Time | %CO | %CO2 | %O2 | %H2 | %N2 | C0/CO2 | ŋ CO | GCV KCAL/NM3 | REMARKS
|  | SPECIFICATION | >1480⁰C |  |  |  |  | < 0.80 % [EFFECT FROM 01.06.2020 ONWORDS] | < 0.050 %
CLEML-10925 | 2025-06-01 | 102328-L-16 | 1472 | 0.5 | 1 | 4.26 | 0.13 | 0.44 | 0.024 | 0.095 | 0.044 | 0.019 | 94.988 | 33.93 | 40.04 | 6.93 | 16.23 | 0.39 | 0.21 | 0.21 | 0.21 | 0.48 | 0.85 | 1.180077 | 1.384321 |  | C | 22.3 | 25.2 | 18 | 0.6 | 3.48 | 52.72 | 1.4 | 41.66667 | 874.74
CLEML-10935 | 2025-06-01 | 102329-L-14 | 1479 | 2.4 | 2.5 | 4.37 | 0.13 | 0.54 | 0.023 | 0.09 | 0.054 | 0.019 | 94.774 | 34.47 | 39.37 | 7.01 | 16.57 | 0.26 | 0.18 | 0.21 | 0.2 | 0.48 | 0.78 | 1.142153 | 1.345518 |  | A | 6.3 | NR
CLEML-10942 | 2025-06-01 | 102330-L-24 | 1485 | 4.4 | 4.5 | 4.33 | 0.13 | 0.55 | 0.022 | 0.096 | 0.058 | 0.018 | 94.796 | 34.25 | 39.36 | 7.07 | 16.78 | 0.27 | 0.17 | 0.21 | 0.22 | 0.47 | 0.78 | 1.149197 | 1.35562 |  | B | 14.5 | 26 | 17.6 | 0.6 | 3.48 | 52.32 | 1.477273 | 40.36697 | 899.14
CLEML-10946 | 2025-06-01 | 102331-L-10 | 1478 | 6.35 | 6.45 | 4.23 | 0.13 | 0.63 | 0.022 | 0.095 | 0.061 | 0.019 | 94.813 | 34.9 | 38.56 | 7.03 | 16.91 | 0.24 | 0.18 | 0.21 | 0.37 | 0.69 | 0.78 | 1.104871 | 1.306304
CLEML-10957 | 2025-06-01 | 102332-L-20 | 1493 | 7.5 | 8 | 4.21 | 0.13 | 0.52 | 0.021 | 0.092 | 0.052 | 0.018 | 94.957 | 34.8 | 39.01 | 6.99 | 16.89 | 0.22 | 0.14 | 0.2 | 0.31 | 0.41 | 0.73 | 1.120977 | 1.321839
CLEML-10992 | 2025-06-01 | 102333-L-16 | 1478 | 9.5 | 10 | 4.32 | 0.12 | 0.39 | 0.034 | 0.095 | 0.042 | 0.02 | 94.979 | 35.37 | 38.38 | 6.96 | 16.67 | 0.32 | 0.21 | 0.21 | 0.31 | 0.46 | 0.73 | 1.0851 | 1.281877
CLEML-11001 | 2025-06-01 | 102334-L-10 | 1462 | 12 | 12.1 | 4.23 | 0.12 | 0.35 | 0.044 | 0.095 | 0.032 | 0.019 | 95.11 | 35.62 | 37.82 | 7.01 | 16.61 | 0.38 | 0.25 | 0.22 | 0.35 | 0.72 | 0.8 | 1.061763 | 1.258563
CLEML-11028 | 2025-06-01 | 102335-L-17 | 1458 | 14.3 | 14.4 | 4.24 | 0.14 | 0.51 | 0.035 | 0.094 | 0.048 | 0.021 | 94.912 | 36.55 | 37.14 | 7.05 | 16.4 | 0.4 | 0.29 | 0.22 | 0.35 | 0.45 | 0.94 | 1.016142 | 1.209029
CLEML-11034 | 2025-06-01 | 102336-L-21 | 1488 | 15.3 | 15.4 | 4.19 | 0.15 | 1.38 | 0.011 | 0.092 | 0.103 | 0.018 | 94.056 | 34.54 | 38.44 | 7.38 | 17.42 | 0.39 | 0.13 | 0.19 | 0.19 | 0.5 | 0.67 | 1.112913 | 1.326578
CLEML-11063 | 2025-06-01 | 102336-L-21-2ND | 1488 | 16.1 | 16.2 | 4.25 | 0.13 | 1.01 | 0.02 | 0.092 | 0.089 | 0.018 | 94.391 | - | - | - | - | - | - | - | - | - | - | - | -
CLEML-11077 | 2025-06-01 | 102337-L-14 | 1499 | 18.15 | 18.25 | 4.29 | 0.15 | 0.63 | 0.021 | 0.092 | 0.061 | 0.02 | 94.736 | 34.84 | 38.7 | 7.08 | 17 | 0.26 | 0.17 | 0.21 | 0.3 | 0.48 | 0.85 | 1.110792 | 1.314007
CLEML-11091 | 2025-06-01 | 102338-L-23 | 1482 | 20.3 | 20.4 | 4.25 | 0.13 | 0.45 | 0.031 | 0.092 | 0.046 | 0.02 | 94.981 | 35.62 | 38.05 | 7.06 | 16.74 | 0.32 | 0.21 | 0.22 | 0.3 | 0.45 | 0.87 | 1.06822 | 1.266423
CLEML-11097 | 2025-06-01 | 102339-L-NA | 1478 | 22.4 | 22.5 | 4.25 | 0.14 | 0.62 | 0.024 | 0.093 | 0.06 | 0.02 | 94.793 | 35.11 | 38.39 | 7.12 | 17 | 0.3 | 0.18 | 0.21 | 0.21 | 0.49 | 0.78 | 1.093421 | 1.296212
CLEML-11099 | 2025-06-01 | 102340-L-30 | 1484 | 12.2 | 12.3 | 4.3 | 0.15 | 0.9 | 0.018 | 0.092 | 0.079 | 0.018 | 94.443 | 34.55 | 38.68 | 7.16 | 17.48 | 0.28 | 0.12 | 0.2 | 0.21 | 0.49 | 0.7 | 1.119537 | 1.326773
CLEML-11124 | 2025-06-02 | 102341-L-21 | 1484 | 2.2 | 2.3 | 4.24 | 0.14 | 0.59 | 0.024 | 0.092 | 0.063 | 0.019 | 94.832 | 34.46 | 38.42 | 7.17 | 17.48 | 0.4 | 0.16 | 0.2 | 0.21 | 0.49 | 0.78 | 1.114916 | 1.322983 |  | C | 22.3 | NR
CLEML-11133 | 2025-06-02 | 102342-L-16 | 1475 | 4.2 | 4.3 | 4.4 | 0.12 | 0.4 | 0.035 | 0.09 | 0.043 | 0.018 | 94.894 | 34.9 | 38.21 | 7.12 | 17.21 | 0.49 | 0.19 | 0.21 | 0.24 | 0.46 | 0.85 | 1.094842 | 1.298854 |  | A | 6.5 | 25.8 | 17.8 | 0.6 | 3.62 | 52.18 | 1.449438 | 40.82569 | 897.31
CLEML-11137 | 2025-06-02 | 102343-L-27 | 1482 | 6.35 | 6.45 | 4.23 | 0.12 | 0.54 | 0.028 | 0.091 | 0.056 | 0.018 | 94.917 | 35.19 | 37.73 | 7.45 | 17.22 | 0.27 | 0.16 | 0.2 | 0.25 | 0.45 | 0.8 | 1.07 | 1.28 |  | B | 14.5 | NR
CLEML-11162 | 2025-06-02 | 102344-L-02 | 1476 | 8.25 | 8.35 | 4.21 | 0.12 | 0.47 | 0.036 | 0.09 | 0.044 | 0.019 | 95.011 | 35.96 | 36.98 | 7.58 | 16.66 | 0.35 | 0.22 | 0.21 | 0.24 | 0.46 | 0.85 | 1.03 | 1.24
CLEML-11173 | 2025-06-02 | 102345-L-23 | 1484 | 10.35 | 10.45 | 4.29 | 0.13 | 0.61 | 0.028 | 0.094 | 0.058 | 0.019 | 94.771 | 35.26 | 37.67 | 7.55 | 16.97 | 0.45 | 0.15 | 0.19 | 0.31 | 0.42 | 0.85 | 1.068349 | 1.282473
CLEML-11205 | 2025-06-02 | 102346-L-21 | 1471 | 13.15 | 13.25 | 4.28 | 0.11 | 0.3 | 0.044 | 0.092 | 0.029 | 0.019 | 95.126 | 35.58 | 37.46 | 7.36 | 16.98 | 0.44 | 0.18 | 0.21 | 0.3 | 0.47 | 0.92 | 1.052839 | 1.259696
CLEML-11233 | 2025-06-02 | 102347-L-30 | 1463 | 15 | 15.1 | 4.21 | 0.14 | 0.56 | 0.027 | 0.092 | 0.055 | 0.021 | 94.895 | 36.05 | 37.39 | 7.52 | 16.4 | 0.3 | 0.26 | 0.21 | 0.2 | 0.51 | 0.96 | 1.037171 | 1.24577
CLEML-11259 | 2025-06-02 | 102348-L-30 | 1497 | 17 | 17.1 | 4.39 | 0.13 | 0.99 | 0.022 | 0.091 | 0.084 | 0.017 | 94.276 | 34.79 | 38.32 | 7.71 | 17.07 | 0.23 | 0.15 | 0.2 | 0.22 | 0.47 | 0.74 | 1.101466 | 1.323081
CLEML-11268 | 2025-06-02 | 102349-L-06 | 1500 | 19.2 | 19.3 | 4.38 | 0.13 | 0.9 | 0.024 | 0.094 | 0.077 | 0.016 | 94.379 | 34.56 | 38.45 | 7.84 | 17.31 | 0.21 | 0.11 | 0.18 | 0.18 | 0.38 | 0.67 | 1.112558 | 1.33941
CLEML-11279 | 2025-06-02 | 102350-L-25 | 1498 | 20.3 | 20.4 | 4.31 | 0.13 | 0.56 | 0.025 | 0.094 | 0.081 | 0.018 | 94.782 | 34.64 | 38.42 | 7.58 | 17.16 | 0.28 | 0.14 | 0.19 | 0.22 | 0.47 | 0.75 | 1.109122 | 1.327945
CLEML-11288 | 2025-06-02 | 102351-L-09 | 1465 | 22.3 | 22.4 | 4.29 | 0.13 | 0.49 | 0.027 | 0.091 | 0.051 | 0.019 | 94.902 | 35.27 | 38.48 | 7.18 | 16.46 | 0.34 | 0.19 | 0.18 | 0.24 | 0.46 | 0.88 | 1.091012 | 1.294585
CLEML-11305 | 2025-06-03 | 102352-L-23 | 1494 | 0 | 0.1 | 4.41 | 0.14 | 1.05 | 0.015 | 0.096 | 0.091 | 0.017 | 94.181 | 34.23 | 39.73 | 7.16 | 16.78 | 0.32 | 0.12 | 0.17 | 0.21 | 0.42 | 0.73 | 1.160678 | 1.369851 |  | C | 22.3 | 25.2 | 18 | 0.6 | 3.48 | 52.72 | 1.4 | 41.66667 | 874.74
CLEML-11313 | 2025-06-03 | 102353-L-26 | 1500 | 2.05 | 2.15 | 4.41 | 0.14 | 1.18 | 0.011 | 0.09 | 0.099 | 0.016 | 94.054 | 33.38 | 40.37 | 7.24 | 17.21 | 0.19 | 0.09 | 0.18 | 0.19 | 0.36 | 0.66 | 1.209407 | 1.426303 |  | A | 6.5 | NA
CLEML-11317 | 2025-06-03 | 102354-L-06 | 1482 | 3.25 | 3.35 | 4.37 | 0.14 | 1.17 | 0.012 | 0.091 | 0.098 | 0.016 | 94.103 | 33.86 | 39.58 | 7.2 | 17.38 | 0.22 | 0.1 | 0.17 | 0.24 | 0.45 | 0.69 | 1.168931 | 1.381571 |  | B | 14.5 | NA
CLEML-11323 | 2025-06-03 | 102355-L-30 | 1495 | 5.25 | 5.35 | 4.2 | 0.13 | 1.09 | 0.023 | 0.093 | 0.082 | 0.017 | 94.365 | 34.93 | 38.58 | 7.05 | 17.3 | 0.26 | 0.12 | 0.17 | 0.25 | 0.46 | 0.68 | 1.104495 | 1.306327
CLEML-11461 | 2025-06-03 | 102356-L-12 | 1386 | 22.4 | 22.5 | 4.04 | 0.12 | 1.44 | 0.026 | 0.088 | 0.094 | 0.018 | 94.174 | 36.35 | 35.93 | 7.24 | 17.75 | 0.57 | 0.17 | 0.21 | 0.22 | 0.48 | 0.65 | 0.9884457 | 1.18762
CLEML-11463 | 2025-06-04 | 102357-L-24 | 1462 | 1.2 | 1.35 | 4.11 | 0.11 | 1.1 | 0.058 | 0.095 | 0.074 | 0.018 | 94.435 | 37.55 | 35.06 | 7.13 | 17.69 | 0.47 | 0.16 | 0.21 | 0.24 | 0.45 | 0.64 | 0.9336884 | 1.123569 |  | C | 22.3 | 23.8 | 17.8 | 0.6 | 3.22 | 54.58 | 1.337079 | 42.78846 | 824.11
CLEML-102358 | 2025-06-04 | 102358-L-27 | 1460 | 2.15 | 2.25 | 4.15 | 0.12 | 1.05 | 0.043 | 0.091 | 0.071 | 0.017 | 94.458 | 38.11 | 35.05 | 7.26 | 17.24 | 0.26 | 0.14 | 0.21 | 0.24 | 0.46 | 0.62 | 0.9197061 | 1.110207 |  | A | 6.5 | NA
CLEML-11479 | 2025-06-04 | 102359-L-14 | 1475 | 4.2 | 4.3 | 4.3 | 0.13 | 1.21 | 0.03 | 0.09 | 0.083 | 0.016 | 94.141 | 37.48 | 36.18 | 7.22 | 16.88 | 0.25 | 0.11 | 0.19 | 0.25 | 0.45 | 0.59 | 0.9653148 | 1.157951 |  | A | 14.3 | 24.6 | 18 | 0.6 | 3.48 | 53.32 | 1.366667 | 42.25352 | 856.44
CLEML-11483 | 2025-06-04 | 102360-L-12 | 1457 | 6.35 | 6.45 | 4.2 | 0.1 | 0.44 | 0.058 | 0.09 | 0.037 | 0.014 | 95.061 | 38.11 | 34.98 | 6.98 | 16.79 | 0.39 | 0.21 | 0.2 | 0.26 | 0.48 | 0.78 | 0.92 | 1.1
CLEML-11513 | 2025-06-04 | 102361-L-25 | 1464 | 8.55 | 9.05 | 4.25 | 0.13 | 0.5 | 0.043 | 0.091 | 0.046 | 0.019 | 94.921 | 37.36 | 36.49 | 6.83 | 16.49 | 0.45 | 0.24 | 0.21 | 0.27 | 0.48 | 0.85 | 0.9767131 | 1.159529
CLEML-11526 | 2025-06-04 | 102362-L-23 | 1490 | 10.55 | 11.05 | 4.29 | 0.13 | 1.01 | 0.027 | 0.09 | 0.077 | 0.017 | 94.359 | 36.73 | 37.3 | 6.73 | 16.84 | 0.29 | 0.17 | 0.19 | 0.24 | 0.47 | 0.74 | 1.015519 | 1.198748
CLEML-11542 | 2025-06-04 | 102363-L-21 | 1480 | 12.55 | 13.05 | 4.22 | 0.12 | 0.65 | 0.036 | 0.091 | 0.058 | 0.018 | 94.807 | 36.02 | 38.41 | 6.71 | 16.25 | 0.33 | 0.19 | 0.2 | 0.25 | 0.48 | 0.76 | 1.066352 | 1.252637
CLEML-11550 | 2025-06-04 | 102364-L-04 | 1464 | 14.5 | 15 | 4.36 | 0.14 | 0.65 | 0.025 | 0.094 | 0.065 | 0.019 | 94.647 | 35.6 | 38.78 | 6.83 | 16.67 | 0.17 | 0.15 | 0.19 | 0.19 | 0.43 | 0.79 | 1.089326 | 1.28118
CLEML-11585 | 2025-06-04 | 102365-L-16 | 1483 | 16.5 | 17 | 4.31 | 0.13 | 0.69 | 0.027 | 0.109 | 0.071 | 0.016 | 94.647 | 34.61 | 39.23 | 7.24 | 16.83 | 0.25 | 0.13 | 0.19 | 0.16 | 0.38 | 0.76 | 1.133487 | 1.342676
CLEML-11589 | 2025-06-04 | 102366-L-10 | 1493 | 18.2 | 18.3 | 4.45 | 0.13 | 0.63 | 0.022 | 0.098 | 0.067 | 0.017 | 94.586 | 34.2 | 39.49 | 7.57 | 16.76 | 0.26 | 0.12 | 0.19 | 0.17 | 0.38 | 0.75 | 1.154678 | 1.376023
CLEML-11613 | 2025-06-04 | 102367-L-01 | 1496 | 20.1 | 20.2 | 4.38 | 0.14 | 0.57 | 0.018 | 0.093 | 0.063 | 0.019 | 94.717 | 34.5 | 39.3 | 7.32 | 16.69 | 0.21 | 0.14 | 0.2 | 0.25 | 0.51 | 0.76 | 1.13913 | 1.351304
CLEML-11620 | 2025-06-04 | 102368-L-13 | 1478 | 23.05 | 23.15 | 4.26 | 0.13 | 0.47 | 0.026 | 0.09 | 0.05 | 0.022 | 94.952 | 35.02 | 38.67 | 7.15 | 16.39 | 0.46 | 0.18 | 0.21 | 0.23 | 0.46 | 0.82 | 1.104226 | 1.308395
CLEML-11639 | 2025-06-05 | 102369-L-25 | 1489 | 0.55 | 1.05 | 4.4 | 0.13 | 0.95 | 0.015 | 0.095 | 0.081 | 0.018 | 94.311 | 34.53 | 39.39 | 7.3 | 16.74 | 0.212 | 0.13 | 0.19 | 0.22 | 0.47 | 0.72 | 1.140747 | 1.352158 |  | C | 22.3 | NA
CLEML-11644 | 2025-06-05 | 102370-L-27 | 1481 | 2.2 | 2.3 | 4.33 | 0.12 | 0.5 | 0.03 | 0.09 | 0.051 | 0.019 | 94.86 | 35.45 | 38.08 | 7.27 | 16.73 | 0.27 | 0.17 | 0.2 | 0.22 | 0.48 | 0.78 | 1.074189 | 1.279267 |  | A | 6.3 | 24.8 | 17.8 | 0.6 | 3.75 | 53.05 | 1.393258 | 41.78404 | 870.775
CLEML-11653 | 2025-06-05 | 102371-L-22 | 1490 | 4.1 | 4.2 | 4.27 | 0.13 | 0.68 | 0.024 | 0.092 | 0.065 | 0.018 | 94.721 | 35.64 | 37.7 | 7.28 | 16.86 | 0.28 | 0.16 | 0.2 | 0.25 | 0.47 | 0.75 | 1.0578 | 1.262065 |  | B | 14.3 | NA
CLEML-11657 | 2025-06-05 | 102372-L-02 | 1490 | 6.3 | 6.4 | 4.2 | 0.12 | 0.59 | 0.039 | 0.09 | 0.05 | 0.018 | 94.893 | 36.25 | 37.3 | 7.26 | 16.9 | 0.34 | 0.16 | 0.21 | 0.26 | 0.48 | 0.72 | 1.028966 | 1.229241
CLEML-11683 | 2025-06-05 | 102373-L-23 | 1479 | 8.1 | 8.2 | 4.23 | 0.1 | 0.47 | 0.043 | 0.088 | 0.042 | 0.016 | 95.011 | 36.9 | 36.76 | 7.14 | 16.59 | 0.34 | 0.19 | 0.19 | 0.25 | 0.47 | 0.78 | 0.996206 | 1.189702
CLEML-11706 | 2025-06-05 | 102374-L-22 | 1478 | 10.35 | 10.45 | 4.22 | 0.12 | 0.56 | 0.03 | 0.075 | 0.049 | 0.016 | 94.93 | 36.74 | 36.82 | 7.26 | 16.5 | 0.38 | 0.2 | 0.19 | 0.24 | 0.48 | 0.85 | 1.002177 | 1.199782
CLEML-11716 | 2025-06-05 | 102375-L-12 | 1501 | 12.35 | 12.45 | 4.35 | 0.13 | 0.93 | 0.019 | 0.091 | 0.08 | 0.016 | 94.384 | 35.6 | 38.1 | 7.36 | 16.8 | 0.26 | 0.13 | 0.17 | 0.24 | 0.46 | 0.73 | 1.070225 | 1.276966
CLEML-11731 | 2025-06-05 | 102376-L-23 | 1476 | 14.4 | 14.5 | 4.37 | 0.12 | 0.61 | 0.027 | 0.092 | 0.055 | 0.016 | 94.71 | 35.8 | 37.92 | 7.29 | 16.74 | 0.28 | 0.14 | 0.18 | 0.28 | 0.5 | 0.78 | 1.059218 | 1.262849
CLEML-11769 | 2025-06-05 | 102377-L-16 | 1504 | 16.4 | 16.5 | 4.39 | 0.13 | 0.85 | 0.027 | 0.094 | 0.072 | 0.016 | 94.421 | 35.55 | 38.45 | 7.53 | 16.21 | 0.28 | 0.14 | 0.16 | 0.27 | 0.5 | 0.79 | 1.081575 | 1.29339
CLEML-11782 | 2025-06-05 | 102378-L-09 | 1508 | 18.1 | 18.2 | 4.42 | 0.13 | 0.88 | 0.018 | 0.095 | 0.077 | 0.016 | 94.364 | 34.43 | 38.94 | 7.41 | 17.09 | 0.31 | 0.13 | 0.18 | 0.21 | 0.48 | 0.73 | 1.13099 | 1.34621
CLEML-11800 | 2025-06-05 | 102379-L-19 | 1480 | 20 | 20.1 | 4.25 | 0.12 | 0.49 | 0.03 | 0.092 | 0.046 | 0.017 | 94.955 | 34.46 | 38.71 | 7.26 | 16.99 | 0.35 | 0.17 | 0.22 | 0.3 | 0.44 | 0.96 | 1.123331 | 1.33401
CLEML-11809 | 2025-06-05 | 102380-L-23 | 1495 | 22.2 | 22.3 | 4.27 | 0.13 | 0.46 | 0.019 | 0.09 | 0.056 | 0.018 | 94.957 | 34.23 | 39.3 | 7.09 | 17.25 | 0.2 | 0.15 | 0.2 | 0.26 | 0.45 | 0.82 | 1.148116 | 1.355244
CLEML-11827 | 2025-06-06 | 102381-L-20 | 1499 | 0.4 | 0.5 | 4.3 | 0.14 | 0.82 | 0.021 | 0.095 | 0.074 | 0.019 | 94.531 | 33.41 | 39.6 | 6.88 | 17.92 | 0.19 | 0.13 | 0.19 | 0.25 | 0.45 | 0.83 | 1.185274 | 1.3912 |  | C | 22.3 | 25 | 18.4 | 0.6 | 3.62 | 52.38 | 1.358696 | 42.39631 | 872.91
CLEML-11836 | 2025-06-06 | 102382-L-02 | 1482 | 2.4 | 2.5 | 4.29 | 0.12 | 0.42 | 0.023 | 0.09 | 0.055 | 0.019 | 94.983 | 33.61 | 39.33 | 6.8 | 17.98 | 0.21 | 0.13 | 0.2 | 0.26 | 0.44 | 0.81 | 1.170187 | 1.372508 |  | A | 6.3 | NR
CLEML-11845 | 2025-06-06 | 102383-L-21 | 1479 | 4.35 | 4.45 | 4.22 | 0.12 | 0.43 | 0.038 | 0.09 | 0.036 | 0.019 | 95.047 | 33.92 | 38.62 | 6.97 | 17.5 | 0.37 | 0.23 | 0.21 | 0.25 | 0.47 | 0.99 | 1.138561 | 1.344045 |  | A | 14.3 | 24.8 | 18 | 0.6 | 3.48 | 53.12 | 1.377778 | 42.05607 | 862.54
CLEML-11846 | 2025-06-06 | 102384-L-20 | 1483 | 6.35 | 6.45 | 4.4 | 0.12 | 0.65 | 0.019 | 0.101 | 0.071 | 0.019 | 94.62 | 34.5 | 38.23 | 6.95 | 17.68 | 0.29 | 0.18 | 0.2 | 0.26 | 0.44 | 0.91 | 1.11 | 1.31
CLEML-11875 | 2025-06-06 | 102385-L-23 | 1502 | 8.15 | 8.25 | 4.41 | 0.13 | 0.89 | 0.019 | 0.108 | 0.089 | 0.017 | 94.337 | 33.87 | 39.03 | 7.04 | 17.78 | 0.34 | 0.14 | 0.18 | 0.21 | 0.47 | 0.82 | 1.152347 | 1.360201
CLEML-11888 | 2025-06-06 | 102386-L-21 | 1501 | 9.45 | 9.55 | 4.24 | 0.13 | 0.6 | 0.02 | 0.095 | 0.065 | 0.018 | 94.832 | 34.2 | 38.6 | 7.21 | 17.49 | 0.36 | 0.16 | 0.17 | 0.21 | 0.47 | 0.87 | 1.128655 | 1.339474
CLEML-11897 | 2025-06-06 | 102387-L-02 | 1479 | 12.05 | 12.15 | 4.21 | 0.12 | 0.57 | 0.021 | 0.092 | 0.063 | 0.018 | 94.906 | 34.4 | 38.39 | 7.11 | 17.6 | 0.31 | 0.14 | 0.17 | 0.21 | 0.45 | 0.83 | 1.115988 | 1.322674
CLEML-11915 | 2025-06-06 | 102388-L-23 | 1506 | 13.4 | 13.5 | 4.33 | 0.13 | 1.02 | 0.014 | 0.095 | 0.096 | 0.016 | 94.299 | 33.61 | 39.17 | 7.17 | 17.99 | 0.22 | 0.08 | 0.16 | 0.22 | 0.45 | 0.72 | 1.165427 | 1.378756
CLEML-11951 | 2025-06-06 | 102389-L-04 | 1495 | 16.1 | 16.2 | 4.26 | 0.12 | 0.49 | 0.027 | 0.093 | 0.058 | 0.017 | 94.935 | 33.96 | 38.51 | 7.5 | 17.49 | 0.33 | 0.14 | 0.18 | 0.21 | 0.49 | 0.83 | 1.133981 | 1.354829
CLEML-11961 | 2025-06-06 | 102390-L-21 | 1471 | 17.3 | 17.4 | 4.28 | 0.1 | 0.39 | 0.031 | 0.092 | 0.044 | 0.016 | 95.047 | 35.16 | 37.71 | 7.05 | 17.21 | 0.35 | 0.17 | 0.18 | 0.22 | 0.52 | 0.89 | 1.072526 | 1.273038
CLEML-11980 | 2025-06-06 | 102391-L-19 | 1476 | 19.45 | 19.55 | 4.23 | 0.11 | 0.54 | 0.031 | 0.093 | 0.055 | 0.018 | 94.923 | 35.21 | 37.57 | 7.08 | 17.29 | 0.42 | 0.17 | 0.18 | 0.2 | 0.52 | 0.88 | 1.067026 | 1.268106
CLEML-11991 | 2025-06-06 | 102392-L-16 | 1490 | 21.4 | 21.5 | 4.31 | 0.11 | 0.81 | 0.033 | 0.097 | 0.071 | 0.016 | 94.553 | 35.76 | 37.92 | 6.89 | 16.95 | 0.37 | 0.15 | 0.16 | 0.21 | 0.53 | 0.8 | 1.060403 | 1.253076
CLEML-11997 | 2025-06-06 | 102393-L-06 | 1476 | 23.55 | 0.05 | 4.27 | 0.1 | 0.31 | 0.047 | 0.09 | 0.032 | 0.015 | 95.136 | 35.77 | 36.99 | 7.05 | 17.16 | 0.49 | 0.21 | 0.17 | 0.26 | 0.44 | 0.93 | 1.034107 | 1.231199
CLEML-12015 | 2025-06-07 | 102394-L-29 | 1474 | 1.3 | 1.4 | 4.27 | 0.1 | 0.42 | 0.03 | 0.092 | 0.046 | 0.016 | 95.026 | 35.49 | 37.61 | 7.41 | 16.69 | 0.33 | 0.2 | 0.18 | 0.2 | 0.54 | 0.94 | 1.059735 | 1.268526 |  | C | 22.3 | NA
CLEML-12024 | 2025-06-07 | 102395-L-16 | 1480 | 4.15 | 4.2 | 4.4 | 0.12 | 0.65 | 0.022 | 0.098 | 0.066 | 0.017 | 94.627 | 34.98 | 38.31 | 7.47 | 16.93 | 0.25 | 0.15 | 0.17 | 0.22 | 0.5 | 0.85 | 1.095197 | 1.308748 |  | A | 6.3 | 25.2 | 18.2 | 0.6 | 3.22 | 52.78 | 1.384615 | 41.93548 | 866.81
CLEML-12030 | 2025-06-07 | 102396-L-21 | 1477 | 6.55 | 7.05 | 4.27 | 0.11 | 0.45 | 0.024 | 0.09 | 0.051 | 0.017 | 94.988 | 34.98 | 38.5 | 7.41 | 16.73 | 0.32 | 0.15 | 0.17 | 0.22 | 0.5 | 0.85 | 1.1 | 1.31 |  | B | 14.3 | NA
CLEML-12070 | 2025-06-07 | 102397-L-21 | 1483 | 9.25 | 9.35 | 4.22 | 0.11 | 0.58 | 0.016 | 0.093 | 0.064 | 0.019 | 94.898 | 34.41 | 39.47 | 7.74 | 16.12 | 0.3 | 0.15 | 0.16 | 0.21 | 0.48 | 0.86 | 1.14705 | 1.371985
CLEML-12087 | 2025-06-07 | 102398-L-20 | 1496 | 12.3 | 12.4 | 4.28 | 0.12 | 0.59 | 0.018 | 0.091 | 0.069 | 0.018 | 94.814 | 34.06 | 39.59 | 7.66 | 16.61 | 0.27 | 0.11 | 0.15 | 0.21 | 0.45 | 0.79 | 1.162361 | 1.387258
CLEML-12105 | 2025-06-07 | 102399-L-25 | 1497 | 15 | 15.1 | 4.38 | 0.1 | 0.45 | 0.026 | 0.097 | 0.054 | 0.016 | 94.877 | 34.03 | 39.53 | 7.64 | 16.77 | 0.26 | 0.11 | 0.16 | 0.19 | 0.42 | 0.78 | 1.161622 | 1.38613
CLEML-12138 | 2025-06-07 | 102400-L-27 | 1451 | 17 | 17.1 | 4.26 | 0.08 | 0.23 | 0.049 | 0.091 | 0.023 | 0.014 | 95.253 | 34.98 | 38.5 | 7.78 | 15.98 | 0.39 | 0.18 | 0.17 | 0.2 | 0.53 | 0.96 | 1.100629 | 1.323042
CLEML-12152 | 2025-06-07 | 102401-L-27 | 1466 | 19.1 | 19.2 | 4.27 | 0.09 | 0.41 | 0.035 | 0.091 | 0.043 | 0.016 | 95.045 | 35.53 | 38.21 | 7.46 | 16.15 | 0.27 | 0.2 | 0.17 | 0.21 | 0.54 | 0.98 | 1.075429 | 1.285393
CLEML-12176 | 2025-06-07 | 102402-L-17 | 1495 | 21.1 | 21.2 | 4.46 | 0.12 | 0.9 | 0.015 | 0.094 | 0.083 | 0.015 | 94.313 | 33.97 | 39.88 | 7.36 | 16.77 | 0.23 | 0.12 | 0.16 | 0.16 | 0.43 | 0.82 | 1.173977 | 1.390639
CLEML-12184 | 2025-06-07 | 102403-L-04 | 1486 | 23.1 | 23.2 | 4.49 | 0.13 | 0.58 | 0.02 | 0.102 | 0.065 | 0.019 | 94.594 | 34.03 | 38.92 | 7.29 | 17.4 | 0.31 | 0.17 | 0.18 | 0.22 | 0.47 | 0.9 | 1.143697 | 1.357919
CLEML-12204 | 2025-06-08 | 102404-L-13 | 1479 | 1.1 | 1.2 | 4.26 | 0.1 | 0.46 | 0.029 | 0.091 | 0.051 | 0.016 | 94.993 | 34.6 | 37.8 | 7.02 | 17.12 | 0.31 | 0.16 | 0.16 | 0.23 | 0.47 | 0.88 | 1.092486 | 1.295376 |  | C | 22.3 | 25.4 | 17.8 | 0.6 | 3.35 | 52.85 | 1.426966 | 41.2037 | 876.875
CLEML-12208 | 2025-06-08 | 102405-L-23 | 1465 | 3.4 | 3.5 | 4.36 | 0.1 | 0.42 | 0.032 | 0.09 | 0.045 | 0.017 | 94.936 | 35.47 | 37.82 | 7.15 | 16.87 | 0.32 | 0.21 | 0.19 | 0.22 | 0.48 | 0.95 | 1.066253 | 1.267832 |  | A | 6.3
CLEML-12216 | 2025-06-08 | 102406-L-25 | 1505 | 5.4 | 5.5 | 4.34 | 0.1 | 1.03 | 0.015 | 0.091 | 0.086 | 0.013 | 94.325 | 34.25 | 39.11 | 7.31 | 17.55 | 0.2 | 0.08 | 0.17 | 0.17 | 0.39 | 0.67 | 1.141898 | 1.355328 |  | B | 14.3 | 25.4 | 17.4 | 0.6 | 3.48 | 53.12 | 1.45977 | 40.65421 | 880.84
CLEML-12222 | 2025-06-08 | 102407-L-21 | 1496 | 8.05 | 8.15 | 4.35 | 0.11 | 0.55 | 0.02 | 0.09 | 0.065 | 0.015 | 94.8 | 34.8 | 38.5 | 7.22 | 17.21 | 0.27 | 0.12 | 0.15 | 0.24 | 0.46 | 0.82 | 1.106322 | 1.334891
CLEML-12252 | 2025-06-08 | 102408-L-20 | 1482 | 10.2 | 10.3 | 4.27 | 0.1 | 0.5 | 0.03 | 0.091 | 0.048 | 0.014 | 94.947 | 35.78 | 37.32 | 7 | 17.03 | 0.42 | 0.15 | 0.15 | 0.21 | 0.49 | 0.88 | 1.043041 | 1.294015
CLEML-12272 | 2025-06-08 | 102409-L-19 | 1475 | 12.15 | 12.25 | 4.2 | 0.1 | 0.61 | 0.026 | 0.091 | 0.061 | 0.015 | 94.897 | 35.51 | 37.71 | 7.17 | 16.93 | 0.32 | 0.17 | 0.16 | 0.21 | 0.48 | 0.91 | 1.061954 | 1.310365
CLEML-12288 | 2025-06-08 | 102410-L-15 | 1512 | 14.1 | 14.2 | 4.27 | 0.11 | 1.09 | 0.016 | 0.092 | 0.092 | 0.012 | 94.318 | 33.85 | 39.25 | 7.25 | 17.68 | 0.27 | 0.08 | 0.15 | 0.2 | 0.46 | 0.7 | 1.159527 | 1.373708
CLEML-12313 | 2025-06-08 | 102411-L-17 | 1497 | 16.1 | 16.2 | 4.26 | 0.11 | 0.54 | 0.025 | 0.09 | 0.057 | 0.016 | 94.902 | 34.8 | 38.19 | 7.08 | 17.42 | 0.33 | 0.15 | 0.17 | 0.25 | 0.47 | 0.82 | 1.097414 | 1.300862
CLEML-12328 | 2025-06-08 | 102412-L-10 | 1485 | 17.45 | 17.55 | 4.28 | 0.11 | 0.48 | 0.032 | 0.09 | 0.053 | 0.017 | 94.938 | 35.79 | 37.01 | 7.06 | 17.36 | 0.37 | 0.18 | 0.17 | 0.22 | 0.52 | 0.91 | 1.034088 | 1.23135
CLEML-12342 | 2025-06-08 | 102413-L-1 | 1484 | 19.5 | 20 | 4.26 | 0.1 | 0.55 | 0.028 | 0.092 | 0.061 | 0.014 | 94.895 | 34.51 | 38.58 | 7.2 | 17.34 | 0.27 | 0.13 | 0.17 | 0.24 | 0.47 | 0.86 | 1.117937 | 1.326572
CLEML-12352 | 2025-06-08 | 102414-L-14 | 1487 | 21.35 | 21.45 | 4.39 | 0.1 | 0.62 | 0.022 | 0.096 | 0.066 | 0.013 | 94.693 | 34.09 | 38.55 | 7.27 | 17.77 | 0.36 | 0.13 | 0.17 | 0.21 | 0.49 | 0.84 | 1.13083 | 1.344089
CLEML-12357 | 2025-06-08 | 102415-L-15 | 1486 | 23.1 | 23.2 | 4.34 | 0.1 | 0.53 | 0.021 | 0.082 | 0.06 | 0.014 | 94.853 | 34.75 | 38.27 | 7.2 | 17.45 | 0.28 | 0.13 | 0.16 | 0.24 | 0.46 | 0.87 | 1.101295 | 1.308489
CLEML-12376 | 2025-06-09 | 102416-L-14 | 1485 | 1.1 | 1.2 | 4.47 | 0.1 | 0.71 | 0.018 | 0.09 | 0.071 | 0.013 | 94.528 | 34.34 | 38.76 | 7.29 | 17.47 | 0.25 | 0.1 | 0.15 | 0.23 | 0.47 | 0.81 | 1.128713 | 1.341002 |  | C | 22.3 | NA
CLEML-12380 | 2025-06-09 | 102417-L-30 | 1482 | 3.1 | 3.2 | 4.38 | 0.1 | 0.52 | 0.02 | 0.091 | 0.059 | 0.014 | 94.816 | 34.35 | 38.8 | 7.23 | 17.33 | 0.24 | 0.13 | 0.16 | 0.24 | 0.46 | 0.84 | 1.129549 | 1.340029 |  | A | 6.3 | 25.2 | 17.4 | 0.6 | 3.35 | 53.45 | 1.448276 | 40.84507 | 870.775
CLEML-12390 | 2025-06-09 | 102418-L-19 | 1507 | 5.2 | 5.3 | 4.29 | 0.12 | 1.06 | 0.012 | 0.09 | 0.096 | 0.015 | 94.317 | 33.16 | 39.9 | 7.34 | 17.69 | 0.2 | 0.1 | 0.16 | 0.18 | 0.4 | 0.75 | 1.203257 | 1.424608 |  | B | 14.3 | NA
CLEML-12398 | 2025-06-09 | 102419-L-2 | 1491 | 7.05 | 7.15 | 4.4 | 0.1 | 0.6 | 0.022 | 0.09 | 0.063 | 0.014 | 94.711 | 33.43 | 39.57 | 7.25 | 17.5 | 0.28 | 0.11 | 0.17 | 0.25 | 0.45 | 0.78 | 1.18 | 1.4
CLEML-12428 | 2025-06-09 | 102420-L-20 | 1497 | 9.3 | 9.4 | 4.31 | 0.11 | 0.59 | 0.019 | 0.092 | 0.066 | 0.015 | 94.798 | 34.1 | 38.55 | 7.19 | 17.67 | 0.3 | 0.14 | 0.17 | 0.21 | 0.49 | 0.85 | 1.130499 | 1.341349
CLEML-12439 | 2025-06-09 | 102421-L-23 | 1482 | 11.25 | 11.35 | 4.24 | 0.1 | 0.47 | 0.024 | 0.09 | 0.051 | 0.013 | 95.012 | 34.09 | 38.09 | 7.18 | 17.83 | 0.48 | 0.16 | 0.17 | 0.21 | 0.48 | 0.87 | 1.117336 | 1.327955
CLEML-12460 | 2025-06-09 | 102422-L-19 | 1495 | 12.5 | 13 | 4.55 | 0.11 | 0.78 | 0.017 | 0.091 | 0.078 | 0.015 | 94.359 | 34.52 | 38.16 | 7.17 | 17.8 | 0.24 | 0.12 | 0.16 | 0.22 | 0.46 | 0.81 | 1.105446 | 1.313152
CLEML-12465 | 2025-06-09 | 102423-L-20 | 1480 | 15.1 | 15.2 | 4.44 | 0.1 | 0.57 | 0.028 | 0.09 | 0.061 | 0.015 | 94.696 | 34.29 | 38.19 | 7.15 | 17.99 | 0.29 | 0.13 | 0.17 | 0.22 | 0.5 | 0.82 | 1.113736 | 1.322251
CLEML-12496 | 2025-06-09 | 102424-L-21 | 1487 | 16.05 | 16.15 | 4.49 | 0.11 | 0.6 | 0.021 | 0.092 | 0.064 | 0.015 | 94.608 | 34.66 | 38.26 | 7.08 | 17.47 | 0.29 | 0.14 | 0.16 | 0.21 | 0.52 | 0.88 | 1.103866 | 1.308136
CLEML-12507 | 2025-06-09 | 102425-L-27 | 1486 | 18.45 | 18.55 | 4.47 | 0.11 | 0.76 | 0.019 | 0.096 | 0.073 | 0.014 | 94.458 | 34.97 | 38.09 | 6.97 | 17.31 | 0.41 | 0.14 | 0.15 | 0.21 | 0.52 | 0.86 | 1.089219 | 1.288533
CLEML-12532 | 2025-06-09 | 102426-L-14 | 1504 | 21.3 | 21.4 | 4.5 | 0.11 | 0.8 | 0.013 | 0.098 | 0.082 | 0.014 | 94.383 | 33.99 | 38.9 | 7.18 | 17.79 | 0.27 | 0.11 | 0.15 | 0.2 | 0.48 | 0.83 | 1.144454 | 1.355693
CLEML-12551 | 2025-06-09 | 102427-L-04 | 1475 | 23.5 | 0 | 4.25 | 0.1 | 0.45 | 0.019 | 0.091 | 0.051 | 0.015 | 95.024 | 34.41 | 38.18 | 7.19 | 17.37 | 0.36 | 0.16 | 0.16 | 0.22 | 0.48 | 0.92 | 1.109561 | 1.318512
CLEML-12560 | 2025-06-10 | 102428-L-21 | 1472 | 2.15 | 2.25 | 4.28 | 0.1 | 0.37 | 0.025 | 0.09 | 0.04 | 0.015 | 95.08 | 34.62 | 38.08 | 7.31 | 17.1 | 0.4 | 0.19 | 0.17 | 0.24 | 0.46 | 0.94 | 1.099942 | 1.311092 |  | C | 22.3 | 24.8 | 17.6 | 0.6 | 3.48 | 53.52 | 1.409091 | 41.50943 | 862.54
CLEML-12567 | 2025-06-10 | 102429-L-15 | 1486 | 4.2 | 4.3 | 4.37 | 0.11 | 0.59 | 0.02 | 0.09 | 0.064 | 0.014 | 94.742 | 34.38 | 38.58 | 7.31 | 17.35 | 0.31 | 0.15 | 0.17 | 0.23 | 0.47 | 0.87 | 1.122164 | 1.334788 |  | A | 6.3 | 24.6 | 17.8 | 0.6 | 3.22 | 53.78 | 1.382022 | 41.98113 | 848.51
CLEML-12573 | 2025-06-10 | 102430-L-17 | 1483 | 6.5 | 7 | 4.28 | 0.09 | 0.45 | 0.028 | 0.09 | 0.052 | 0.013 | 94.997 | 35.12 | 37.68 | 7.14 | 17.7 | 0.27 | 0.13 | 0.16 | 0.24 | 0.46 | 0.83 | 1.07 | 1.28 |  | B | 14.3 | 24.8 | 17.6 | 0.6 | 3.35 | 53.65 | 1.409091 | 41.50943 | 858.575
CLEML-12585 | 2025-06-10 | 102431-L-20 | 1459 | 8.2 | 8.3 | 4.29 | 0.11 | 0.62 | 0.023 | 0.091 | 0.065 | 0.016 | 94.785 | 35.45 | 37.02 | 7.09 | 17.41 | 0.42 | 0.2 | 0.16 | 0.2 | 0.47 | 0.93 | 1.044288 | 1.244288
CLEML-12614 | 2025-06-10 | 102432-L-17 | 1496 | 11.1 | 11.2 | 4.23 | 0.12 | 0.53 | 0.021 | 0.094 | 0.059 | 0.016 | 94.93 | 34.47 | 37.72 | 7.21 | 18.06 | 0.35 | 0.16 | 0.17 | 0.2 | 0.5 | 0.86 | 1.094285 | 1.303452
CLEML-12619 | 2025-06-10 | 102433-L-26 | 1473 | 13 | 13.1 | 4.26 | 0.11 | 0.41 | 0.03 | 0.093 | 0.043 | 0.017 | 95.037 | 35.31 | 37.2 | 7.03 | 17.54 | 0.34 | 0.2 | 0.17 | 0.19 | 0.52 | 0.96 | 1.053526 | 1.25262
CLEML-12623 | 2025-06-10 | 102434-L-20 | 1486 | 15.55 | 16.05 | 4.25 | 0.12 | 0.45 | 0.028 | 0.091 | 0.049 | 0.02 | 94.992 | 35.11 | 37.55 | 7.09 | 17.87 | 0.34 | 0.16 | 0.19 | 0.21 | 0.49 | 0.85 | 1.069496 | 1.271433
CLEML-12648 | 2025-06-10 | 102435-L-21 | 1480 | 18.05 | 18.15 | 4.35 | 0.16 | 0.53 | 0.024 | 0.091 | 0.06 | 0.02 | 94.765 | 34.61 | 37.59 | 7.04 | 18.14 | 0.33 | 0.21 | 0.22 | 0.22 | 0.48 | 0.99 | 1.086102 | 1.289512
CLEML-12662 | 2025-06-10 | 102436-L-16 | 1491 | 20 | 20.1 | 4.35 | 0.19 | 0.88 | 0.014 | 0.106 | 0.087 | 0.016 | 94.357 | 33.99 | 38.74 | 7.37 | 17.4 | 0.42 | 0.18 | 0.23 | 0.19 | 0.4 | 0.95 | 1.139747 | 1.356575
CLEML-12665 | 2025-06-10 | 102437-L-17 | 1489 | 22.4 | 22.5 | 4.45 | 0.15 | 0.67 | 0.013 | 0.101 | 0.076 | 0.017 | 94.523 | 33.44 | 39.38 | 7.05 | 17.85 | 0.28 | 0.15 | 0.24 | 0.2 | 0.38 | 0.878 | 1.177632 | 1.388457
CLEML-12675 | 2025-06-11 | 102438-L-25 | 1468 | 0.4 | 0.5 | 4.28 | 0.11 | 0.34 | 0.031 | 0.092 | 0.036 | 0.015 | 95.096 | 33.72 | 39.12 | 7.07 | 17.49 | 0.3 | 0.19 | 0.24 | 0.24 | 0.44 | 1.04 | 1.160142 | 1.36981 |  | C | 22.3 | 25 | 17.8 | 0.6 | 3.48 | 53.12 | 1.404494 | 41.58879 | 868.64
CLEML-12686 | 2025-06-11 | 102439-L-27 | 1487 | 2.1 | 2.2 | 4.38 | 0.12 | 0.48 | 0.019 | 0.095 | 0.054 | 0.017 | 94.835 | 34.38 | 38.34 | 7.15 | 17.67 | 0.3 | 0.16 | 0.22 | 0.23 | 0.55 | 0.89 | 1.115183 | 1.323153 |  | A | 6.3 | 25 | 17.8 | 0.6 | 3.48 | 53.12 | 1.404494 | 41.58879 | 868.64
CLEML-12693 | 2025-06-11 | 102440-L-09 | 1488 | 5 | 5.1 | 4.33 | 0.12 | 0.71 | 0.02 | 0.103 | 0.068 | 0.019 | 94.63 | 34.86 | 38.57 | 7.29 | 16.86 | 0.31 | 0.16 | 0.21 | 0.22 | 0.52 | 0.88 | 1.106426 | 1.315548 |  | B | 14.3 | 24.8 | 17.6 | 0.6 | 3.35 | 53.65 | 1.409091 | 41.50943 | 858.575
CLEML-12695 | 2025-06-11 | 102441-L-24 | 1492 | 6.55 | 7.05 | 4.46 | 0.11 | 0.63 | 0.029 | 0.092 | 0.056 | 0.017 | 94.606 | 35.19 | 36.94 | 7.29 | 18.02 | 0.33 | 0.17 | 0.2 | 0.23 | 0.47 | 0.9 | 1.05 | 1.26
CLEML-12718 | 2025-06-11 | 102442-L-25 | 1469 | 8.4 | 8.5 | 4.28 | 0.1 | 0.4 | 0.035 | 0.091 | 0.042 | 0.016 | 95.036 | 35.59 | 36.4 | 7.17 | 18.09 | 0.36 | 0.19 | 0.2 | 0.21 | 0.49 | 0.94 | 1.022759 | 1.22422
CLEML-12721 | 2025-06-11 | 102443-L-01 | 1455 | 10.35 | 10.45 | 4.28 | 0.09 | 0.26 | 0.056 | 0.092 | 0.025 | 0.015 | 95.182 | 35.76 | 36.64 | 7.22 | 17.2 | 0.49 | 0.25 | 0.2 | 0.2 | 0.5 | 1.04 | 1.024609 | 1.22651
CLEML-12736 | 2025-06-11 | 102444-L-25 | 1440 | 12.1 | 12.2 | 4.24 | 0.08 | 0.27 | 0.072 | 0.09 | 0.021 | 0.014 | 95.213 | 36.46 | 36.15 | 6.97 | 17.24 | 0.48 | 0.26 | 0.2 | 0.22 | 0.53 | 1.03 | 0.9914975 | 1.182666
CLEML-12747 | 2025-06-11 | 102445-L-27 | 1461 | 14.5 | 15 | 4.37 | 0.13 | 0.45 | 0.033 | 0.088 | 0.047 | 0.016 | 94.866 | 36.15 | 36.93 | 7.12 | 17.04 | 0.4 | 0.26 | 0.2 | 0.22 | 0.48 | 0.99 | 1.021577 | 1.218534
CLEML-12770 | 2025-06-11 | 102446-L-12 | 1488 | 17 | 17.1 | 4.48 | 0.12 | 0.71 | 0.027 | 0.085 | 0.075 | 0.015 | 94.488 | 35.17 | 37.28 | 7.26 | 17.97 | 0.32 | 0.15 | 0.23 | 0.18 | 0.43 | 0.91 | 1.059994 | 1.26642
CLEML-12781 | 2025-06-11 | 102447-L-30 | 1490 | 18.45 | 18.55 | 4.45 | 0.12 | 0.6 | 0.023 | 0.091 | 0.062 | 0.016 | 94.638 | 34.78 | 38.04 | 7.41 | 17.56 | 0.31 | 0.12 | 0.23 | 0.18 | 0.42 | 0.85 | 1.093732 | 1.306786
CLEML-12793 | 2025-06-11 | 102448-L-06 | 1472 | 20.3 | 20.4 | 4.35 | 0.14 | 0.74 | 0.013 | 0.095 | 0.079 | 0.017 | 94.566 | 34.23 | 38.84 | 7.56 | 16.9 | 0.35 | 0.15 | 0.22 | 0.21 | 0.49 | 0.92 | 1.134677 | 1.355536
CLEML-12819 | 2025-06-11 | 102449-L-21 | 1472 | 22.3 | 22.4 | 4.34 | 0.13 | 0.81 | 0.011 | 0.085 | 0.086 | 0.015 | 94.523 | 33.36 | 39.61 | 7.54 | 17.3 | 0.29 | 0.11 | 0.23 | 0.19 | 0.42 | 0.84 | 1.18735 | 1.413369
CLEML-12823 | 2025-06-12 | 102450-L-01 | 1480 | 0.5 | 1 | 4.3 | 0.11 | 0.34 | 0.031 | 0.083 | 0.039 | 0.015 | 95.082 | 33.88 | 39.08 | 7.14 | 17.06 | 0.33 | 0.17 | 0.23 | 0.28 | 0.43 | 1.08 | 1.153483 | 1.364227
CLEML-12829 | 2025-06-12 | 102451-L-15 | NR | 3.5 | 4 | 4.24 | 0.15 | 0.49 | 0.02 | 0.09 | 0.056 | 0.017 | 94.937 | 34.08 | 38.3 | 6.94 | 17.98 | 0.31 | 0.2 | 0.23 | 0.24 | 0.45 | 0.99 | 1.123826 | 1.327465 |  | A | 6.3 | 24.4 | 17.6 | 0.6 | 3.22 | 54.18 | 1.386364 | 41.90476 | 842.41
CLEML-12838 | 2025-06-12 | 102452-L-26 | 1487 | 5.45 | 5.55 | 4.37 | 0.14 | 0.6 | 0.019 | 0.093 | 0.065 | 0.017 | 94.696 | 33.76 | 38.71 | 6.86 | 18.32 | 0.26 | 0.15 | 0.24 | 0.21 | 0.49 | 0.87 | 1.146623 | 1.349822
CLEML-12868 | 2025-06-12 | 102453-L-13 | 1476 | 8.5 | 9 | 4.22 | 0.16 | 0.57 | 0.02 | 0.09 | 0.061 | 0.017 | 94.862 | 34.17 | 38.01 | 6.8 | 18.35 | 0.32 | 0.19 | 0.23 | 0.2 | 0.5 | 0.95 | 1.112379 | 1.311384
CLEML-12882 | 2025-06-12 | 102454-L-29 | 1476 | 10.5 | 11 | 4.3 | 0.16 | 0.67 | 0.021 | 0.093 | 0.069 | 0.017 | 94.67 | 34.31 | 37.53 | 7 | 18.57 | 0.31 | 0.17 | 0.24 | 0.19 | 0.51 | 0.91 | 1.09385 | 1.297872
CLEML-12895 | 2025-06-12 | 102455-L-17 | 1471 | 14.2 | 14.3 | 4.27 | 0.15 | 1 | 0.026 | 0.105 | 0.091 | 0.016 | 94.342 | 34.07 | 38.11 | 7.03 | 18.31 | 0.31 | 0.14 | 0.23 | 0.2 | 0.5 | 0.86 | 1.118579 | 1.324919
CLEML-12928 | 2025-06-12 | 102456-L-01 | 1462 | 16 | 16.1 | 4.42 | 0.12 | 0.76 | 0.032 | 0.102 | 0.067 | 0.014 | 94.485 | 34.58 | 37.88 | 7.16 | 17.88 | 0.29 | 0.13 | 0.23 | 0.21 | 0.49 | 0.86 | 1.095431 | 1.302487
CLEML-12953 | 2025-06-12 | 102457-L-16 | 1468 | 18.5 | 19 | 4.27 | 0.12 | 0.55 | 0.029 | 0.086 | 0.05 | 0.016 | 94.879 | 35.32 | 38.45 | 7.17 | 16.46 | 0.36 | 0.16 | 0.22 | 0.2 | 0.5 | 0.88 | 1.088618 | 1.291619
CLEML-12965 | 2025-06-12 | 102458-L-25 | 1450 | 21.2 | 21.3 | 4.24 | 0.12 | 0.7 | 0.025 | 0.088 | 0.065 | 0.016 | 94.746 | 35.64 | 37.7 | 6.83 | 17.25 | 0.33 | 0.16 | 0.22 | 0.24 | 0.66 | 0.87 | 1.0578 | 1.249439
CLEML-12987 | 2025-06-13 | 102459-L-20 | 1468 | 0.35 | 0.45 | 4.22 | 0.12 | 0.55 | 0.027 | 0.086 | 0.056 | 0.017 | 94.924 | 34.53 | 37.87 | 6.85 | 18.19 | 0.31 | 0.17 | 0.22 | 0.22 | 0.6 | 0.91 | 1.096727 | 1.295106 |  | C | 22.3 | 25.2 | 18.2 | 0.6 | 3.22 | 52.78 | 1.384615 | 41.93548 | 866.81
CLEML-12992 | 2025-06-13 | 102460-L-17 | 1455 | 2.5 | 3 | 4.23 | 0.12 | 0.49 | 0.032 | 0.092 | 0.051 | 0.017 | 94.968 | 35.03 | 37.39 | 7.11 | 17.68 | 0.36 | 0.19 | 0.23 | 0.24 | 0.58 | 0.98 | 1.067371 | 1.27034 |  | B | 14.3 | 24.8 | 18 | 0.6 | 3.48 | 53.12 | 1.377778 | 42.05607 | 862.54
CLEML-13002 | 2025-06-13 | 102461-L-24 | 1467 | 4.05 | 4.15 | 4.23 | 0.11 | 0.44 | 0.027 | 0.085 | 0.048 | 0.016 | 95.044 | 34.67 | 37.67 | 7.3 | 17.78 | 0.3 | 0.17 | 0.22 | 0.22 | 0.5 | 0.96 | 1.08653 | 1.297087
CLEML-12992 | 2025-06-13 | 102462-L-21 | 1479 | 6.45 | 6.55 | 4.35 | 0.18 | 0.82 | 0.014 | 0.095 | 0.084 | 0.016 | 94.441 | 33.52 | 38.65 | 7.75 | 17.8 | 0.27 | 0.12 | 0.22 | 0.24 | 0.46 | 0.89 | 1.15 | 1.38
CLEML-13038 | 2025-06-13 | 102463-L-20 | 1462 | 8.35 | 8.45 | 4.29 | 0.12 | 0.38 | 0.018 | 0.085 | 0.047 | 0.016 | 95.044 | 33.66 | 38.44 | 7.91 | 17.41 | 0.27 | 0.16 | 0.23 | 0.22 | 0.52 | 0.89 | 1.142008 | 1.377005
CLEML-13066 | 2025-06-13 | 102464-L-23 | 1451 | 11 | 11.1 | 4.28 | 0.12 | 0.31 | 0.029 | 0.084 | 0.03 | 0.016 | 95.131 | 34.03 | 38.41 | 8.06 | 16.73 | 0.51 | 0.23 | 0.22 | 0.21 | 0.5 | 1.02 | 1.12871 | 1.36556
CLEML-13079 | 2025-06-13 | 102465-L-19 | 1464 | 13 | 13.1 | 4.2 | 0.12 | 0.56 | 0.027 | 0.083 | 0.054 | 0.016 | 94.94 | 34.45 | 38.05 | 7.4 | 17.41 | 0.33 | 0.18 | 0.22 | 0.2 | 0.52 | 0.96 | 1.104499 | 1.319303
CLEML-13095 | 2025-06-13 | 102466-L-20 | 1471 | 15.35 | 15.45 | 4.21 | 0.12 | 0.56 | 0.021 | 0.078 | 0.057 | 0.015 | 94.939 | 34.5 | 38.26 | 7.46 | 17.34 | 0.3 | 0.17 | 0.22 | 0.21 | 0.49 | 0.9 | 1.108986 | 1.325217
CLEML-13119 | 2025-06-13 | 102467-L-21 | 1478 | 17.5 | 18 | 4.24 | 0.11 | 0.53 | 0.025 | 0.077 | 0.052 | 0.014 | 94.952 | 34.33 | 38.63 | 7.67 | 16.99 | 0.3 | 0.14 | 0.23 | 0.2 | 0.5 | 0.87 | 1.125255 | 1.348675
CLEML-13141 | 2025-06-13 | 102468-L-24 | 1469 | 19.5 | 20 | 4.26 | 0.12 | 0.39 | 0.029 | 0.088 | 0.042 | 0.016 | 95.055 | 35.15 | 38.16 | 7.49 | 16.52 | 0.36 | 0.18 | 0.22 | 0.2 | 0.5 | 0.93 | 1.085633 | 1.29872
CLEML-13153 | 2025-06-13 | 102469-L-09 | 1478 | 21.45 | 21.55 | 4.35 | 0.12 | 1.06 | 0.023 | 0.085 | 0.08 | 0.014 | 94.268 | 34.74 | 38.37 | 7.29 | 17.19 | 0.31 | 0.13 | 0.22 | 0.21 | 0.54 | 0.85 | 1.104491 | 1.314335
CLEML-13177 | 2025-06-13 | 102470-L-16 | 1478 | 0.5 | 1 | 4.23 | 0.12 | 0.52 | 0.031 | 0.082 | 0.047 | 0.014 | 94.956 | 34.37 | 38.39 | 7.16 | 17.64 | 0.3 | 0.16 | 0.23 | 0.21 | 0.56 | 0.87 | 1.116962 | 1.325284 |  | C | 22.3 | NA
CLEML-13185 | 2025-06-14 | 102471-L-17 | 1472 | 2.45 | 2.55 | 4.22 | 0.11 | 0.57 | 0.032 | 0.086 | 0.055 | 0.015 | 94.912 | 35.79 | 37.94 | 6.93 | 16.65 | 0.35 | 0.18 | 0.23 | 0.22 | 0.5 | 0.87 | 1.060073 | 1.253702 |  | A | 6.3 | 24.6 | 18.4 | 0.6 | 3.35 | 53.05 | 1.336957 | 42.7907 | 852.475
CLEML-13192 | 2025-06-14 | 102472-L-04 | 1491 | 5.1 | 5.2 | 4.21 | 0.11 | 0.8 | 0.027 | 0.089 | 0.069 | 0.015 | 94.68 | 35.37 | 37.8 | 7.02 | 17.29 | 0.31 | 0.16 | 0.22 | 0.23 | 0.5 | 0.84 | 1.068702 | 1.267176 |  | B | 14.3 | NA
CLEML-13202 | 2025-06-14 | 102473-L-29 | 1474 | 7.4 | 7.5 | 4.26 | 0.11 | 0.5 | 0.026 | 0.082 | 0.054 | 0.016 | 94.952 | 35.08 | 37.32 | 7.12 | 17.84 | 0.3 | 0.15 | 0.21 | 0.21 | 0.49 | 0.9 | 1.06 | 1.27
CLEML-13239 | 2025-06-14 | 102474-L-13 | 1485 | 10.1 | 10.2 | 4.24 | 0.11 | 0.46 | 0.029 | 0.08 | 0.046 | 0.019 | 95.016 | 35.42 | 38.11 | 6.98 | 16.8 | 0.37 | 0.18 | 0.21 | 0.2 | 0.49 | 0.93 | 1.075946 | 1.27301
CLEML-13250 | 2025-06-14 | 102475-L-14 | 1489 | 12 | 12.1 | 4.25 | 0.12 | 0.51 | 0.023 | 0.083 | 0.052 | 0.017 | 94.945 | 34.91 | 38.42 | 7.31 | 16.73 | 0.36 | 0.18 | 0.21 | 0.19 | 0.5 | 0.93 | 1.100544 | 1.30994
CLEML-13268 | 2025-06-14 | 102476-L-09 | 1471 | 14.35 | 14.45 | 4.43 | 0.12 | 0.73 | 0.017 | 0.088 | 0.068 | 0.014 | 94.533 | 34.42 | 39.58 | 7.59 | 16 | 0.33 | 0.15 | 0.22 | 0.2 | 0.51 | 0.88 | 1.149913 | 1.370424
CLEML-13280 | 2025-06-14 | 102477-L-16 | 1493 | 16.1 | 16.2 | 4.43 | 0.123 | 0.85 | 0.01 | 0.097 | 0.088 | 0.013 | 94.389 | 33.7 | 39.74 | 7.94 | 16.33 | 0.31 | 0.11 | 0.23 | 0.16 | 0.46 | 0.85 | 1.179228 | 1.414837
CLEML-13306 | 2025-06-14 | 102478-L-23 | 1481 | 18 | 18.1 | 4.39 | 0.11 | 0.72 | 0.011 | 0.086 | 0.078 | 0.013 | 94.592 | 33.57 | 39.93 | 7.65 | 16.64 | 0.28 | 0.1 | 0.23 | 0.17 | 0.45 | 0.83 | 1.19 | 1.42
CLEML-13306 | 2025-06-14 | 102479-L-20 | 1505 | 21 | 21.1 | 4.4 | 0.13 | 0.81 | 0.011 | 0.094 | 0.086 | 0.014 | 94.455 | 32.69 | 40.22 | 8.15 | 16.58 | 0.27 | 0.1 | 0.22 | 0.18 | 0.5 | 0.88 | 1.230346 | 1.479657
CLEML-13336 | 2025-06-14 | 102480-L-01 | 1495 | 23 | 23.1 | 4.2 | 0.11 | 0.61 | 0.011 | 0.081 | 0.063 | 0.018 | 94.907 | 33.09 | 39.92 | 7.27 | 17.55 | 0.27 | 0.11 | 0.22 | 0.2 | 0.45 | 0.82 | 1.206407 | 1.426111
CLEML-13356 | 2025-06-14 | 102481-L-24 | 1492 | 0.25 | 0.35 | 4.21 | 0.09 | 0.37 | 0.022 | 0.082 | 0.039 | 0.021 | 95.166 | 34.27 | 38.85 | 7.06 | 17.36 | 0.31 | 0.15 | 0.21 | 0.23 | 0.44 | 0.86 | 1.133645 | 1.339656
CLEML-13361 | 2025-06-15 | 102482-L-18 | 1479 | 2.5 | 3 | 4.27 | 0.1 | 0.41 | 0.027 | 0.084 | 0.042 | 0.035 | 95.032 | 35.02 | 38.33 | 6.84 | 17.09 | 0.32 | 0.17 | 0.22 | 0.22 | 0.47 | 0.86 | 1.094517 | 1.289834 |  | C | 22.3 | 24.8 | 18 | 0.6 | 3.62 | 52.98 | 1.377778 | 42.05607 | 866.81
CLEML-13369 | 2025-06-15 | 102483-L-21 | 1482 | 4.35 | 4.45 | 4.23 | 0.11 | 0.47 | 0.028 | 0.083 | 0.045 | 0.026 | 95.008 | 35.2 | 38.2 | 7.05 | 16.49 | 0.34 | 0.2 | 0.21 | 0.24 | 0.48 | 0.9 | 1.085227 | 1.285511 |  | A | 6.3 | NA
CLEML-13371 | 2025-06-15 | 102484-L-13 | 1480 | 6.25 | 6.35 | 4.24 | 0.1 | 0.5 | 0.032 | 0.085 | 0.048 | 0.029 | 94.966 | 35.94 | 37.6 | 6.88 | 17 | 0.32 | 0.15 | 0.21 | 0.22 | 0.5 | 0.83 | 1.046188 | 1.237618 |  | B | 14.3 | 24.6 | 17.8 | 0.6 | 3.48 | 53.52 | 1.382022 | 41.98113 | 856.44
CLEML-13402 | 2025-06-15 | 102485-L-23 | 1468 | 8.4 | 8.5 | 4.26 | 0.11 | 0.42 | 0.04 | 0.08 | 0.037 | 0.028 | 95.025 | 36.4 | 37.18 | 6.8 | 16.86 | 0.41 | 0.21 | 0.2 | 0.26 | 0.52 | 0.86 | 1.021429 | 1.208242
CLEML-13418 | 2025-06-15 | 102486-L-30 | 1456 | 10.2 | 10.3 | 4.26 | 0.1 | 0.3 | 0.052 | 0.082 | 0.024 | 0.021 | 95.161 | 36.7 | 37.57 | 7.04 | 15.89 | 0.53 | 0.24 | 0.2 | 0.27 | 0.52 | 0.88 | 1.023706 | 1.215531
CLEML-13440 | 2025-06-15 | 102487-L-12 | 1473 | 12.4 | 12.5 | 4.17 | 0.12 | 0.66 | 0.025 | 0.088 | 0.062 | 0.018 | 94.857 | 35.66 | 38.44 | 7.21 | 15.95 | 0.35 | 0.22 | 0.22 | 0.24 | 0.53 | 0.91 | 1.077958 | 1.280146
CLEML-13450 | 2025-06-15 | 102488-L-16 | 1501 | 15 | 15.1 | 4.45 | 0.13 | 0.87 | 0.018 | 0.102 | 0.075 | 0.013 | 94.342 | 34.24 | 38.89 | 7.21 | 17.39 | 0.3 | 0.14 | 0.21 | 0.19 | 0.5 | 0.81 | 1.135806 | 1.346379
CLEML-13487 | 2025-06-15 | 102489-L-19 | 1490 | 16.5 | 17 | 4.24 | 0.11 | 0.46 | 0.028 | 0.089 | 0.046 | 0.013 | 95.014 | 34.86 | 38.14 | 7.11 | 17.49 | 0.32 | 0.15 | 0.21 | 0.2 | 0.5 | 0.82 | 1.094091 | 1.298049
CLEML-13493 | 2025-06-15 | 102490-L-24 | 1479 | 19.15 | 19.25 | 4.29 | 0.11 | 0.3 | 0.043 | 0.087 | 0.031 | 0.014 | 95.125 | 35.41 | 38.48 | 7.2 | 15.97 | 0.43 | 0.24 | 0.21 | 0.19 | 0.5 | 0.98 | 1.086699 | 1.290031
CLEML-13502 | 2025-06-15 | 102491-L-21 | 1468 | 20.5 | 21 | 4.25 | 0.11 | 0.38 | 0.035 | 0.089 | 0.038 | 0.015 | 95.083 | 35.15 | 38.59 | 7.07 | 16.41 | 0.44 | 0.24 | 0.23 | 0.22 | 0.48 | 0.93 | 1.097866 | 1.299004
CLEML-13506 | 2025-06-15 | 102492-L-16 | 1484 | 22.45 | 22.55 | 4.37 | 0.14 | 0.92 | 0.016 | 0.099 | 0.08 | 0.013 | 94.362 | 34.8 | 38.83 | 7.11 | 16.9 | 0.29 | 0.17 | 0.22 | 0.21 | 0.49 | 0.84 | 1.115805 | 1.320115
CLEML-13531 | 2025-06-16 | 102493-L-19 | 1474 | 0.45 | 0.55 | 4.31 | 0.12 | 0.41 | 0.033 | 0.087 | 0.041 | 0.018 | 94.981 | 34.83 | 38.92 | 7.43 | 16.23 | 0.36 | 0.18 | 0.21 | 0.21 | 0.49 | 0.88 | 1.117428 | 1.330749 |  | C | 22.3 | NA
CLEML-13537 | 2025-06-16 | 102494-L-06 | 1450 | 2.1 | 2.2 | 4.21 | 0.11 | 0.32 | 0.047 | 0.081 | 0.024 | 0.018 | 95.19 | 35.45 | 38.05 | 7.17 | 16.36 | 0.39 | 0.26 | 0.21 | 0.21 | 0.49 | 0.99 | 1.073343 | 1.275599 |  | A | 6.3 | 24.6 | 18.2 | 0.6 | 3.35 | 53.25 | 1.351648 | 42.52336 | 852.475
CLEML-13547 | 2025-06-16 | 102495-L-20 | 1478 | 4.3 | 4.4 | 4.3 | 0.16 | 0.91 | 0.01 | 0.091 | 0.091 | 0.016 | 94.422 | 34.14 | 39.37 | 7.63 | 16.62 | 0.29 | 0.15 | 0.21 | 0.21 | 0.49 | 0.85 | 1.153193 | 1.376684 |  | B | 14.3 | NA
CLEML-13553 | 2025-06-16 | 102496-L-16 | 1504 | 7.1 | 7.2 | 4.35 | 0.12 | 0.48 | 0.027 | 0.088 | 0.052 | 0.013 | 94.87 | 33.84 | 38.84 | 7.56 | 17.53 | 0.29 | 0.13 | 0.23 | 0.19 | 0.47 | 0.82 | 1.147754 | 1.371158
CLEML-13575 | 2025-06-16 | 102497-L-30 | 1465 | 8.5 | 9 | 4.23 | 0.1 | 0.28 | 0.048 | 0.086 | 0.028 | 0.012 | 95.216 | 34.9 | 37.89 | 7.29 | 16.97 | 0.4 | 0.21 | 0.21 | 0.2 | 0.5 | 0.96 | 1.085673 | 1.294556
CLEML-13601 | 2025-06-16 | 102498-L-02 | 1473 | 11.3 | 11.4 | 4.26 | 0.13 | 0.53 | 0.03 | 0.094 | 0.053 | 0.015 | 94.888 | 35.55 | 39.46 | 7.79 | 14.45 | 0.41 | 0.24 | 0.22 | 0.21 | 0.49 | 0.94 | 1.109986 | 1.329114
CLEML-13613 | 2025-06-16 | 102499-L-21 | 1481 | 13.4 | 13.5 | 4.23 | 0.12 | 0.42 | 0.03 | 0.085 | 0.043 | 0.013 | 95.059 | 35.02 | 39.06 | 7.51 | 15.88 | 0.37 | 0.19 | 0.23 | 0.2 | 0.5 | 0.92 | 1.115363 | 1.329812
CLEML-13642 | 2025-06-16 | 102500-L-20 | 1493 | 15.1 | 15.2 | 4.38 | 0.12 | 0.68 | 0.031 | 0.1 | 0.06 | 0.013 | 94.616 | 34.81 | 38.74 | 7.45 | 16.72 | 0.29 | 0.15 | 0.24 | 0.19 | 0.48 | 0.83 | 1.112899 | 1.326918
CLEML-13665 | 2025-06-16 | 102501-L-25 | 1501 | 17.55 | 18.05 | 4.26 | 0.12 | 0.42 | 0.035 | 0.085 | 0.045 | 0.014 | 95.021 | 35.18 | 38.36 | 7.54 | 16.34 | 0.35 | 0.2 | 0.23 | 0.21 | 0.49 | 0.93 | 1.090392 | 1.304719
CLEML-13675 | 2025-06-16 | 102502-L-02 | 1493 | 19.35 | 19.45 | 4.25 | 0.13 | 0.43 | 0.032 | 0.086 | 0.046 | 0.015 | 95.011 | 35.13 | 38.92 | 7.73 | 15.49 | 0.44 | 0.22 | 0.22 | 0.21 | 0.48 | 0.97 | 1.107885 | 1.327925
CLEML-13690 | 2025-06-16 | 102503-L-17 | 1471 | 21.15 | 21.25 | 4.22 | 0.11 | 0.38 | 0.048 | 0.084 | 0.036 | 0.014 | 95.108 | 35.92 | 38.17 | 7.44 | 15.74 | 0.38 | 0.2 | 0.23 | 0.23 | 0.47 | 0.92 | 1.062639 | 1.269766
CLEML-13694 | 2025-06-16 | 102504-L-29 | 1474 | 22.4 | 22.5 | 4.23 | 0.12 | 0.44 | 0.048 | 0.084 | 0.04 | 0.015 | 95.023 | 35.74 | 37.35 | 7.17 | 17.06 | 0.38 | 0.22 | 0.22 | 0.23 | 0.47 | 0.99 | 1.045048 | 1.245663
CLEML-13713 | 2025-06-17 | 102505-L-02 | 1468 | 0.22 | 0.33 | 4.25 | 0.1 | 0.27 | 0.06 | 0.087 | 0.023 | 0.014 | 95.196 | 37.17 | 36.56 | 6.95 | 16.4 | 0.5 | 0.27 | 0.21 | 0.21 | 0.49 | 0.92 | 0.9835889 | 1.170568 |  | C | 22.3 | 24.2 | 17.6 | 0.4 | 3.22 | 54.58 | 1.375 | 42.10526 | 836.31
CLEML-13714 | 2025-06-17 | 102506-L-23 | 1446 | 2.33 | 2.43 | 4.23 | 0.08 | 0.23 | 0.086 | 0.081 | 0.016 | 0.013 | 95.264 | 36.43 | 37.29 | 7.26 | 15.83 | 0.5 | 0.35 | 0.22 | 0.21 | 0.49 | 1.02 | 1.023607 | 1.222893 |  | A | 6.3 | NA
CLEML-13728 | 2025-06-17 | 102507-L-16 | 1457 | 4.2 | 4.3 | 4.26 | 0.12 | 0.4 | 0.042 | 0.092 | 0.038 | 0.015 | 95.033 | 35.43 | 37.95 | 7.43 | 16.49 | 0.39 | 0.28 | 0.23 | 0.22 | 0.48 | 0.98 | 1.071126 | 1.280835 |  | B | 14.3 | 24 | 18 | 0.6 | 3.22 | 54.18 | 1.333333 | 42.85714 | 830.21
CLEML-13733 | 2025-06-17 | 102508-L-01 | 1472 | 5.4 | 5.5 | 4.42 | 0.14 | 0.88 | 0.019 | 0.101 | 0.078 | 0.014 | 94.348 | 34 | 38.92 | 7.58 | 17.31 | 0.28 | 0.16 | 0.25 | 0.21 | 0.49 | 0.87 | 1.14 | 1.37
CLEML-13737 | 2025-06-17 | 102509-L-29 | 1499 | 6.55 | 7.05 | 4.41 | 0.13 | 0.92 | 0.013 | 0.094 | 0.086 | 0.012 | 94.335 | 33.48 | 38.88 | 7.42 | 17.88 | 0.24 | 0.11 | 0.25 | 0.22 | 0.48 | 0.84 | 1.16 | 1.38
CLEML-13771 | 2025-06-17 | 102510-L-24 | 1465 | 9 | 9.1 | 4.32 | 0.13 | 0.33 | 0.021 | 0.087 | 0.045 | 0.015 | 95.052 | 34.03 | 36.8 | 7.22 | 18.91 | 0.35 | 0.23 | 0.23 | 0.21 | 0.49 | 1.32 | 1.081399 | 1.293565
CLEML-13787 | 2025-06-17 | 102511-L-20 | 1479 | 11 | 11.1 | 4.31 | 0.13 | 0.29 | 0.029 | 0.087 | 0.038 | 0.015 | 95.101 | 34.02 | 38.89 | 7.83 | 16.53 | 0.35 | 0.19 | 0.25 | 0.21 | 0.46 | 1.15 | 1.143151 | 1.37331
CLEML-13790 | 2025-06-17 | 102512-L-02 | NR | 12.4 | 12.5 | 4.39 | 0.12 | 0.53 | 0.022 | 0.091 | 0.067 | 0.015 | 94.765 | 33.26 | 38.98 | 7.71 | 17.33 | 0.28 | 0.16 | 0.26 | 0.21 | 0.48 | 1.12 | 1.171978 | 1.403788
CLEML-13808 | 2025-06-17 | 102513-L-30 | 1500 | 14.4 | 14.5 | 4.4 | 0.13 | 0.61 | 0.017 | 0.092 | 0.075 | 0.014 | 94.662 | 32.75 | 39.31 | 7.98 | 17.44 | 0.28 | 0.12 | 0.27 | 0.2 | 0.4 | 1.04 | 1.200305 | 1.443969
CLEML-13819 | 2025-06-17 | 102514-L-17 | 1497 | 16.5 | 17 | 4.41 | 0.13 | 0.69 | 0.014 | 0.094 | 0.082 | 0.012 | 94.568 | 32.01 | 39.42 | 8.01 | 18.27 | 0.25 | 0.11 | 0.26 | 0.18 | 0.33 | 0.98 | 1.23149 | 1.481724
CLEML-13851 | 2025-06-17 | 102515-L-21 | 1482 | 19 | 19.1 | 4.37 | 0.15 | 0.51 | 0.014 | 0.089 | 0.069 | 0.016 | 94.782 | 32.57 | 39.26 | 7.37 | 18.26 | 0.26 | 0.14 | 0.27 | 0.22 | 0.44 | 1.02 | 1.205404 | 1.431686
CLEML-13865 | 2025-06-17 | 102516-L-19 | 1500 | 21.3 | 21.4 | 4.33 | 0.15 | 0.83 | 0.015 | 0.097 | 0.087 | 0.016 | 94.475 | 32.11 | 40.03 | 7.46 | 18.13 | 0.26 | 0.11 | 0.24 | 0.21 | 0.42 | 0.92 | 1.246652 | 1.478979
CLEML-13874 | 2025-06-17 | 102517-L-29 | 1482 | 23.4 | 23.5 | 4.31 | 0.13 | 0.47 | 0.019 | 0.081 | 0.058 | 0.018 | 94.914 | 32.82 | 38.76 | 7.2 | 18.59 | 0.25 | 0.15 | 0.25 | 0.22 | 0.48 | 1.01 | 1.180987 | 1.400366
CLEML-13889 | 2025-06-18 | 102518-L-20 | 1491 | 2.3 | 2.4 | 4.35 | 0.12 | 0.36 | 0.027 | 0.081 | 0.046 | 0.016 | 95 | 33.15 | 38.83 | 7.37 | 18.01 | 0.28 | 0.15 | 0.26 | 0.24 | 0.46 | 1.03 | 1.171342 | 1.393665 |  | C | 22.3 | NA
CLEML-13903 | 2025-06-18 | 102519-L-20 | 1484 | 4.3 | 4.4 | 4.27 | 0.12 | 0.43 | 0.031 | 0.08 | 0.044 | 0.02 | 95.005 | 32.94 | 38.93 | 7.28 | 18.27 | 0.26 | 0.16 | 0.25 | 0.22 | 0.48 | 1.05 | 1.181846 | 1.402854 |  | A | 6.3 | 25.2 | 19.2 | 0.6 | 3.35 | 51.65 | 1.3125 | 43.24324 | 870.775
CLEML-13907 | 2025-06-18 | 102520-L-14 | 1478 | 6.45 | 6.55 | 4.31 | 0.12 | 0.3 | 0.032 | 0.085 | 0.038 | 0.016 | 95.099 | 33.76 | 39.36 | 7.33 | 16.65 | 0.45 | 0.2 | 0.23 | 0.2 | 0.5 | 1.1 | 1.165877 | 1.382998 |  | B | 14.3 | NA
CLEML-13931 | 2025-06-18 | 102521-L-27 | 1479 | 8.25 | 8.35 | 4.32 | 0.12 | 0.44 | 0.029 | 0.09 | 0.051 | 0.016 | 94.934 | 33.98 | 38.83 | 7.3 | 17.2 | 0.32 | 0.18 | 0.24 | 0.22 | 0.48 | 1.05 | 1.142731 | 1.357563
CLEML-13947 | 2025-06-18 | 102522-L-13 | 1478 | 10.5 | 11 | 4.42 | 0.14 | 0.91 | 0.014 | 0.094 | 0.094 | 0.016 | 94.312 | 33.7 | 39.68 | 7.4 | 16.79 | 0.36 | 0.12 | 0.23 | 0.2 | 0.49 | 0.92 | 1.177448 | 1.397033
CLEML-13974 | 2025-06-18 | 102523-L-29 | 1488 | 15 | 15.1 | 4.24 | 0.12 | 0.53 | 0.021 | 0.09 | 0.063 | 0.015 | 94.921 | 33.35 | 39.38 | 7.35 | 17.39 | 0.34 | 0.13 | 0.23 | 0.28 | 0.45 | 0.95 | 1.18081 | 1.401199
CLEML-14012 | 2025-06-18 | 102524-L-02 | 1483 | 17.3 | 17.4 | 4.19 | 0.12 | 0.61 | 0.02 | 0.088 | 0.066 | 0.015 | 94.891 | 33.68 | 38.69 | 7.44 | 17.64 | 0.28 | 0.13 | 0.24 | 0.23 | 0.49 | 0.97 | 1.148753 | 1.369656
CLEML-14030 | 2025-06-18 | 102525-L-25 | 1482 | 19.35 | 19.45 | 4.24 | 0.13 | 0.58 | 0.02 | 0.086 | 0.068 | 0.016 | 94.86 | 33.88 | 38.95 | 7.53 | 17.01 | 0.32 | 0.15 | 0.23 | 0.22 | 0.51 | 1.02 | 1.149646 | 1.371901
CLEML-14043 | 2025-06-18 | 102526-L-17 | 1486 | 21.4 | 21.5 | 4.32 | 0.13 | 0.63 | 0.019 | 0.087 | 0.072 | 0.016 | 94.726 | 33.98 | 38.53 | 7.36 | 17.53 | 0.3 | 0.17 | 0.24 | 0.21 | 0.55 | 1.02 | 1.133902 | 1.3505
CLEML-14062 | 2025-06-18 | 102527-L-21 | 1502 | 23.5 | 0 | 4.44 | 0.12 | 0.67 | 0.028 | 0.09 | 0.068 | 0.014 | 94.57 | 33.79 | 39.21 | 7.6 | 16.76 | 0.36 | 0.16 | 0.24 | 0.19 | 0.54 | 1.03 | 1.160402 | 1.385321
CLEML-14068 | 2025-06-19 | 102528-L-15 | 1484 | 2 | 2.1 | 4.3 | 0.1 | 0.33 | 0.042 | 0.081 | 0.038 | 0.013 | 95.096 | 34.51 | 38.4 | 7.48 | 16.7 | 0.39 | 0.19 | 0.23 | 0.21 | 0.49 | 1.08 | 1.112721 | 1.32947 |  | C | 22.3 | 24.4 | 18.2 | 0.6 | 3.22 | 53.58 | 1.340659 | 42.723 | 842.41
CLEML-14081 | 2025-06-19 | 102529-L-27 | 1479 | 4.5 | 5 | 4.3 | 0.12 | 0.65 | 0.025 | 0.087 | 0.068 | 0.015 | 94.735 | 34.24 | 38.6 | 7.43 | 17.17 | 0.32 | 0.15 | 0.23 | 0.2 | 0.5 | 1.03 | 1.127336 | 1.344334 |  | A | 6.3 | NA
CLEML-14084 | 2025-06-19 | 102530-L-27 | 1492 | 7.2 | 7.3 | 4.31 | 0.13 | 0.73 | 0.02 | 0.09 | 0.076 | 0.014 | 94.63 | 33.79 | 38.18 | 7.46 | 18.15 | 0.29 | 0.15 | 0.23 | 0.18 | 0.46 | 1.01 | 1.12992 | 1.350695 |  | B | 14.3 | 25.4 | 18.2 | 0.6 | 3.62 | 52.18 | 1.395604 | 41.74312 | 885.11
CLEML-14123 | 2025-06-19 | 102531-L-13 | 1486 | 9.45 | 9.55 | 4.37 | 0.12 | 0.58 | 0.024 | 0.091 | 0.066 | 0.013 | 94.736 | 34.05 | 38.88 | 7.58 | 16.91 | 0.41 | 0.14 | 0.22 | 0.19 | 0.48 | 1.02 | 1.14185 | 1.364464
CLEML-14135 | 2025-06-19 | 102532-L-15 | 1471 | 11.4 | 11.5 | 4.28 | 0.11 | 0.33 | 0.034 | 0.081 | 0.041 | 0.013 | 95.111 | 34.27 | 39.19 | 7.63 | 16.13 | 0.35 | 0.19 | 0.23 | 0.2 | 0.49 | 1.14 | 1.143566 | 1.36621
CLEML-14153 | 2025-06-19 | 102533-L-01 | 1475 | 13.5 | 14 | 4.36 | 0.12 | 0.44 | 0.029 | 0.088 | 0.055 | 0.014 | 94.894 | 34.4 | 39.04 | 7.29 | 16.55 | 0.34 | 0.18 | 0.23 | 0.2 | 0.53 | 1.12 | 1.134884 | 1.346802
CLEML-14161 | 2025-06-19 | 102534-L-09 | 1480 | 16.05 | 16.15 | 4.24 | 0.12 | 0.53 | 0.023 | 0.087 | 0.065 | 0.015 | 94.92 | 34.19 | 38.53 | 7.08 | 17.67 | 0.32 | 0.16 | 0.22 | 0.19 | 0.49 | 1.05 | 1.126938 | 1.334016
CLEML-14202 | 2025-06-19 | 102535-L-23 | 1501 | 19.1 | 19.2 | 4.35 | 0.12 | 0.67 | 0.027 | 0.088 | 0.07 | 0.013 | 94.662 | 34.39 | 38.21 | 7 | 17.96 | 0.29 | 0.14 | 0.23 | 0.19 | 0.5 | 0.98 | 1.111079 | 1.314626
CLEML-14212 | 2025-06-19 | 102536-L-16 | 1490 | 21.4 | 21.5 | 4.26 | 0.13 | 0.43 | 0.027 | 0.088 | 0.053 | 0.015 | 94.997 | 34.09 | 38.22 | 7.12 | 17.88 | 0.36 | 0.19 | 0.22 | 0.2 | 0.52 | 1.08 | 1.12115 | 1.330009
CLEML-14214 | 2025-06-19 | 102537-L-24 | 1487 | 23.1 | 23.2 | 4.28 | 0.12 | 0.46 | 0.029 | 0.088 | 0.06 | 0.013 | 94.95 | 34.27 | 38.69 | 7.06 | 17.47 | 0.29 | 0.15 | 0.24 | 0.2 | 0.49 | 1.01 | 1.128976 | 1.334987
CLEML-14237 | 2025-06-20 | 102538-L-25 | 1483 | 1.3 | 1.4 | 4.3 | 0.11 | 0.34 | 0.033 | 0.09 | 0.044 | 0.014 | 95.069 | 34.04 | 38.33 | 6.99 | 17.93 | 0.34 | 0.17 | 0.22 | 0.21 | 0.49 | 1.09 | 1.126028 | 1.331375 |  | C | 22.3 | NA
CLEML-14241 | 2025-06-20 | 102539-L-20 | 1484 | 3.3 | 3.4 | 4.23 | 0.13 | 0.53 | 0.024 | 0.091 | 0.064 | 0.015 | 94.916 | 34.47 | 37.81 | 6.91 | 18.01 | 0.31 | 0.19 | 0.22 | 0.2 | 0.5 | 1.08 | 1.096896 | 1.29736 |  | A | 6.3 | 25 | 18 | 0.6 | 3.75 | 52.65 | 1.388889 | 41.86047 | 876.875
CLEML-14251 | 2025-06-20 | 102540-L-14 | 1505 | 5.4 | 5.5 | 4.46 | 0.12 | 0.84 | 0.022 | 0.09 | 0.08 | 0.012 | 94.376 | 34.12 | 38.73 | 7.25 | 17.34 | 0.29 | 0.13 | 0.23 | 0.21 | 0.49 | 0.99 | 1.135111 | 1.347597 |  | B | 14.3 | NA
CLEML-14276 | 2025-06-20 | 102541-L-10 | 1504 | 8.1 | 8.2 | 4.33 | 0.12 | 0.51 | 0.025 | 0.09 | 0.06 | 0.014 | 94.851 | 34.32 | 38.87 | 7.18 | 17.07 | 0.32 | 0.15 | 0.23 | 0.21 | 0.53 | 1.01 | 1.132576 | 1.341783
CLEML-14302 | 2025-06-20 | 102542-L-04 | 1482 | 10.4 | 10.5 | 4.28 | 0.11 | 0.32 | 0.038 | 0.088 | 0.037 | 0.013 | 95.114 | 34.99 | 38.51 | 7.26 | 16.4 | 0.39 | 0.21 | 0.22 | 0.22 | 0.5 | 1.1 | 1.1006 | 1.308088
CLEML-14316 | 2025-06-20 | 102543-L-01 | 1460 | 13.15 | 13.25 | 4.25 | 0.11 | 0.38 | 0.041 | 0.086 | 0.04 | 0.014 | 95.079 | 35.22 | 38.39 | 7.34 | 16.27 | 0.41 | 0.23 | 0.22 | 0.22 | 0.5 | 1.08 | 1.090006 | 1.29841
CLEML-14322 | 2025-06-20 | 102544-L-09 | 1503 | 14.4 | 14.5 | 4.38 | 0.12 | 0.92 | 0.02 | 0.088 | 0.083 | 0.012 | 94.377 | 34.61 | 39.51 | 7.67 | 15.59 | 0.38 | 0.17 | 0.22 | 0.2 | 0.5 | 1 | 1.141578 | 1.36319
CLEML-14366 | 2025-06-20 | 102545-L-21 | 1472 | 17 | 17.1 | 4.31 | 0.11 | 0.28 | 0.044 | 0.087 | 0.032 | 0.017 | 95.12 | 35.9 | 38.24 | 7.53 | 15.51 | 0.4 | 0.22 | 0.21 | 0.21 | 0.49 | 1.01 | 1.065181 | 1.27493
CLEML-14384 | 2025-06-20 | 102546-L-16 | 1490 | 19.5 | 20 | 4.31 | 0.12 | 0.4 | 0.031 | 0.085 | 0.043 | 0.014 | 94.997 | 35.23 | 38.65 | 7.55 | 15.75 | 0.45 | 0.21 | 0.21 | 0.2 | 0.5 | 1.07 | 1.097076 | 1.311382
CLEML-14396 | 2025-06-20 | 102547-L-15 | 1499 | 21.45 | 21.55 | 4.33 | 0.11 | 0.65 | 0.029 | 0.084 | 0.062 | 0.013 | 94.722 | 34.83 | 38.47 | 7.73 | 16.58 | 0.33 | 0.16 | 0.23 | 0.17 | 0.43 | 0.96 | 1.104508 | 1.326443
CLEML-14400 | 2025-06-20 | 102548-L-24 | 1493 | 0.25 | 0.35 | 4.46 | 0.13 | 0.78 | 0.021 | 0.089 | 0.074 | 0.013 | 94.433 | 34.72 | 39.21 | 7.57 | 16.22 | 0.35 | 0.14 | 0.21 | 0.16 | 0.39 | 0.91 | 1.12932 | 1.34735
CLEML-14409 | 2025-06-21 | 102549-L-29 | 1489 | 2.4 | 2.5 | 4.34 | 0.11 | 0.41 | 0.037 | 0.084 | 0.045 | 0.013 | 94.961 | 35.3 | 38.33 | 7.41 | 16.4 | 0.37 | 0.18 | 0.23 | 0.19 | 0.49 | 0.98 | 1.085836 | 1.295751 |  | C | 22.3 | 25 | 17.8 | 0.6 | 3.62 | 52.98 | 1.404494 | 41.58879 | 872.91
CLEML-14432 | 2025-06-21 | 102550-L-16 | 1471 | 4.5 | 5 | 4.26 | 0.11 | 0.4 | 0.036 | 0.088 | 0.043 | 0.013 | 95.05 | 35.83 | 38.38 | 7.31 | 15.75 | 0.38 | 0.21 | 0.22 | 0.22 | 0.47 | 1.02 | 1.071169 | 1.275188 |  | A | 6.3 | NA
CLEML-14440 | 2025-06-21 | 102551-L-04 | 1450 | 7.3 | 7.4 | 4.25 | 0.08 | 0.15 | 0.087 | 0.083 | 0.014 | 0.012 | 95.324 | 36.09 | 38.43 | 7.39 | 14.68 | 0.68 | 0.34 | 0.22 | 0.22 | 0.54 | 1.2 | 1.064838 | 1.269604 |  | B | 14.3 | 24.8 | 18 | 0.6 | 3.48 | 53.12 | 1.377778 | 42.05607 | 862.54
CLEML-14472 | 2025-06-21 | 102552-L-19 | 1486 | 9.5 | 10 | 4.35 | 0.12 | 0.89 | 0.032 | 0.086 | 0.074 | 0.013 | 94.435 | 35.78 | 38.16 | 7.27 | 15.97 | 0.48 | 0.24 | 0.22 | 0.2 | 0.5 | 1.02 | 1.066518 | 1.269704
CLEML-14497 | 2025-06-21 | 102553-L-06 | 1499 | 12.35 | 12.45 | 4.42 | 0.13 | 0.58 | 0.025 | 0.089 | 0.061 | 0.014 | 94.681 | 34.54 | 39.36 | 7.74 | 15.9 | 0.37 | 0.19 | 0.23 | 0.17 | 0.41 | 0.98 | 1.139548 | 1.363636
CLEML-14514 | 2025-06-21 | 102554-L-16 | 1491 | 14.3 | 14.4 | 4.32 | 0.16 | 0.81 | 0.019 | 0.094 | 0.081 | 0.016 | 94.5 | 34.76 | 37.94 | 7.22 | 17.67 | 0.32 | 0.19 | 0.22 | 0.17 | 0.41 | 0.98 | 1.091484 | 1.299194
CLEML-14543 | 2025-06-21 | 102555-L-04 | 1502 | 16.1 | 16.2 | 4.45 | 0.14 | 0.6 | 0.032 | 0.095 | 0.062 | 0.014 | 94.607 | 34.36 | 38.99 | 7.45 | 16.78 | 0.31 | 0.18 | 0.24 | 0.18 | 0.42 | 0.98 | 1.13475 | 1.351572
CLEML-14552 | 2025-06-21 | 102556-L-30 | 1494 | 18.1 | 18.2 | 4.33 | 0.14 | 0.83 | 0.02 | 0.089 | 0.082 | 0.013 | 94.496 | 33.94 | 38.56 | 7.48 | 17.73 | 0.29 | 0.14 | 0.23 | 0.18 | 0.4 | 0.94 | 1.136123 | 1.356511
CLEML-14567 | 2025-06-21 | 102557-L-21 | 1484 | 20.4 | 20.5 | 4.23 | 0.13 | 0.5 | 0.021 | 0.084 | 0.059 | 0.0143 | 94.9617 | 33.98 | 39.29 | 7.82 | 16.44 | 0.31 | 0.17 | 0.23 | 0.19 | 0.45 | 0.99 | 1.156268 | 1.386404
CLEML-14576 | 2025-06-21 | 102558-L-09 | 1484 | 23 | 23.1 | 4.39 | 0.13 | 0.52 | 0.03 | 0.089 | 0.056 | 0.015 | 94.77 | 34.84 | 38.45 | 7.42 | 16.66 | 0.38 | 0.21 | 0.23 | 0.2 | 0.5 | 1 | 1.103617 | 1.31659
CLEML-14594 | 2025-06-21 | 102559-L-14 | 1490 | 0.15 | 0.25 | 4.42 | 0.12 | 0.79 | 0.025 | 0.087 | 0.072 | 0.013 | 94.473 | 34.03 | 39.02 | 7.65 | 16.86 | 0.33 | 0.15 | 0.23 | 0.19 | 0.46 | 0.96 | 1.146635 | 1.371437
CLEML-14602 | 2025-06-22 | 102560-L-10 | 1492 | 2.4 | 2.5 | 4.32 | 0.11 | 0.39 | 0.034 | 0.084 | 0.043 | 0.018 | 95.001 | 34.67 | 38.68 | 7.67 | 16.24 | 0.44 | 0.18 | 0.22 | 0.21 | 0.49 | 1.03 | 1.115662 | 1.336891 |  | C | 22.3 | NA
CLEML-14608 | 2025-06-22 | 102561-L-01 | 1490 | 5.1 | 5.2 | 4.42 | 0.14 | 0.75 | 0.022 | 0.092 | 0.074 | 0.014 | 94.488 | 34.07 | 38.55 | 7.41 | 17.1 | 0.35 | 0.2 | 0.21 | 0.2 | 0.49 | 1.07 | 1.131494 | 1.348987 |  | A | 6.3 | 24.8 | 18.8 | 0.6 | 3.75 | 52.05 | 1.319149 | 43.11927 | 870.775
CLEML-14616 | 2025-06-22 | 102562-L-30 | 1494 | 7.25 | 7.35 | 4.32 | 0.11 | 0.34 | 0.039 | 0.082 | 0.039 | 0.013 | 95.057 | 34.23 | 38.81 | 7.87 | 16.35 | 0.44 | 0.21 | 0.23 | 0.19 | 0.47 | 1.07 | 1.13 | 1.36 |  | B | 14.3 | NA
CLEML-14647 | 2025-06-22 | 102563-L-29 | 1461 | 9.25 | 9.35 | 4.27 | 0.11 | 0.36 | 0.042 | 0.087 | 0.039 | 0.015 | 95.077 | 34.99 | 38.6 | 7.62 | 15.51 | 0.54 | 0.3 | 0.22 | 0.22 | 0.48 | 1.21 | 1.103172 | 1.320949
CLEML-14658 | 2025-06-22 | 102564-L-13 | 1498 | 11.15 | 11.25 | 4.42 | 0.14 | 0.91 | 0.016 | 0.09 | 0.086 | 0.013 | 94.325 | 34.07 | 39.49 | 7.96 | 15.8 | 0.38 | 0.19 | 0.23 | 0.2 | 0.5 | 1.04 | 1.159084 | 1.392721
CLEML-14683 | 2025-06-22 | 102565-L-12 | 1506 | 13.4 | 13.5 | 4.48 | 0.13 | 0.55 | 0.023 | 0.091 | 0.063 | 0.013 | 94.65 | 33.5 | 39.06 | 7.71 | 17.35 | 0.32 | 0.15 | 0.23 | 0.18 | 0.43 | 0.97 | 1.16597 | 1.396119
CLEML-14691 | 2025-06-22 | 102566-L-15 | 1486 | 15.5 | 16 | 4.32 | 0.11 | 0.27 | 0.044 | 0.085 | 0.033 | 0.014 | 95.124 | 34.53 | 38.43 | 7.66 | 16.32 | 0.54 | 0.23 | 0.21 | 0.2 | 0.5 | 1.16 | 1.112945 | 1.334781
CLEML-14715 | 2025-06-22 | 102567-L-09 | 1471 | 17.5 | 18 | 4.3 | 0.14 | 0.75 | 0.02 | 0.088 | 0.077 | 0.015 | 94.61 | 34.7 | 38.48 | 7.61 | 16.56 | 0.34 | 0.18 | 0.22 | 0.21 | 0.49 | 1.03 | 1.108934 | 1.328242
CLEML-14734 | 2025-06-22 | 102568-L-23 | 1485 | 20.2 | 20.3 | 4.46 | 0.14 | 0.8 | 0.015 | 0.095 | 0.081 | 0.014 | 94.395 | 33.62 | 39.26 | 7.85 | 16.99 | 0.29 | 0.13 | 0.23 | 0.16 | 0.39 | 0.92 | 1.167757 | 1.401249
CLEML-14747 | 2025-06-22 | 102569-L-04 | 1496 | 22.5 | 23 | 4.33 | 0.13 | 0.51 | 0.02 | 0.085 | 0.057 | 0.016 | 94.852 | 33.77 | 39.27 | 7.75 | 16.98 | 0.27 | 0.14 | 0.23 | 0.17 | 0.39 | 0.92 | 1.167757 | 1.401249
CLEML-14762 | 2025-06-22 | 102570-L-26 | 1481 | 12.3 | 12.4 | 4.37 | 0.12 | 0.32 | 0.035 | 0.084 | 0.034 | 0.018 | 95.019 | 34.72 | 39.48 | 7.75 | 15.38 | 0.42 | 0.2 | 0.22 | 0.2 | 0.5 | 1.01 | 1.137097 | 1.360311
CLEML-14767 | 2025-06-23 | 102571-L-24 | 1468 | 2.1 | 2.2 | 4.3 | 0.12 | 0.35 | 0.037 | 0.086 | 0.039 | 0.018 | 95.05 | 34.91 | 39.07 | 7.58 | 15.48 | 0.43 | 0.26 | 0.21 | 0.2 | 0.47 | 1.01 | 1.119164 | 1.336293 |  | C | 22.3 | 25.2 | 18.2 | 0.6 | 3.89 | 52.11 | 1.384615 | 41.93548 | 887.245
CLEML-14771 | 2025-06-23 | 102572-L-22 | 1505 | 4.1 | 4.2 | 4.29 | 0.12 | 0.74 | 0.019 | 0.083 | 0.074 | 0.016 | 94.658 | 33.6 | 38.99 | 7.65 | 17.49 | 0.28 | 0.14 | 0.23 | 0.17 | 0.42 | 0.92 | 1.160417 | 1.388095 |  | A | 6.3
CLEML-14784 | 2025-06-23 | 102573-L-19 | 1491 | 6.3 | 6.4 | 4.31 | 0.12 | 0.45 | 0.028 | 0.083 | 0.05 | 0.018 | 94.941 | 33.94 | 38.11 | 7.56 | 17.99 | 0.31 | 0.16 | 0.23 | 0.18 | 0.44 | 0.99 | 1.122864 | 1.34561 |  | B | 14.3 | 24.8 | 18.4 | 0.6 | 3.62 | 52.58 | 1.347826 | 42.59259 | 866.81
CLEML-14818 | 2025-06-23 | 102574-L-23 | 1474 | 8.32 | 8.42 | 4.29 | 0.11 | 0.36 | 0.04 | 0.085 | 0.038 | 0.017 | 95.06 | 35.26 | 37.77 | 7.45 | 16.71 | 0.42 | 0.22 | 0.21 | 0.2 | 0.5 | 1.09 | 1.071185 | 1.282473
CLEML-14821 | 2025-06-23 | 102575-L-21 | 1474 | 10.05 | 10.15 | 4.25 | 0.11 | 0.49 | 0.036 | 0.081 | 0.051 | 0.016 | 94.966 | 35.88 | 38 | 7.42 | 15.89 | 0.47 | 0.2 | 0.21 | 0.21 | 0.49 | 1.04 | 1.059086 | 1.265886
CLEML-14843 | 2025-06-23 | 102576-L-17 | 1495 | 12.4 | 12.5 | 4.26 | 0.13 | 0.47 | 0.026 | 0.08 | 0.052 | 0.02 | 94.962 | 34.78 | 37.64 | 6.98 | 18.26 | 0.33 | 0.17 | 0.21 | 0.16 | 0.42 | 0.95 | 1.082231 | 1.282921
CLEML-14859 | 2025-06-23 | 102577-L-10 | 1482 | 15 | 15.1 | 4.29 | 0.11 | 0.34 | 0.039 | 0.082 | 0.037 | 0.021 | 95.081 | 35.55 | 37.56 | 6.79 | 17.51 | 0.38 | 0.23 | 0.21 | 0.18 | 0.49 | 0.99 | 1.05654 | 1.247539
CLEML-14888 | 2025-06-23 | 102578-L-02 | 1472 | 17.1 | 17.2 | 4.31 | 0.1 | 0.31 | 0.047 | 0.086 | 0.033 | 0.022 | 95.092 | 36.15 | 36.97 | 6.77 | 17.53 | 0.38 | 0.21 | 0.21 | 0.19 | 0.51 | 0.96 | 1.022683 | 1.209959
CLEML-14903 | 2025-06-23 | 102579-L-01 | 1461 | 19.3 | 19.4 | 4.23 | 0.11 | 0.4 | 0.046 | 0.086 | 0.037 | 0.029 | 95.062 | 35.29 | 37.22 | 7.19 | 17.63 | 0.36 | 0.25 | 0.2 | 0.18 | 0.52 | 1.05 | 1.05469 | 1.25843
CLEML-14917 | 2025-06-23 | 102580-L-20 | 1491 | 21.5 | 22 | 4.213 | 0.14 | 1.1 | 0.013 | 0.088 | 0.097 | 0.027 | 94.322 | 33.93 | 38.5 | 7.11 | 18.45 | 0.26 | 0.13 | 0.22 | 0.14 | 0.34 | 0.82 | 1.134689 | 1.344238
CLEML-14935 | 2025-06-23 | 102581-L-17 | 1502 | 23.4 | 23.5 | 4.32 | 0.13 | 0.79 | 0.019 | 0.088 | 0.075 | 0.024 | 94.554 | 33.69 | 38.32 | 7.01 | 19.02 | 0.24 | 0.11 | 0.23 | 0.14 | 0.33 | 0.79 | 1.13743 | 1.345503
CLEML-14940 | 2025-06-24 | 102582-L-09 | 1486 | 2.1 | 2.2 | 4.32 | 0.13 | 0.41 | 0.033 | 0.087 | 0.047 | 0.026 | 94.947 | 34.56 | 37.53 | 6.8 | 18.56 | 0.32 | 0.2 | 0.21 | 0.19 | 0.52 | 1.01 | 1.0859375 | 1.282697 |  | C | 22.3 | NA
CLEML-14944 | 2025-06-24 | 102583-L-21 | 1476 | 3.48 | 3.58 | 4.44 | 0.12 | 0.46 | 0.033 | 0.084 | 0.053 | 0.025 | 94.785 | 34.65 | 37.47 | 6.92 | 18.46 | 0.34 | 0.18 | 0.21 | 0.18 | 0.48 | 1 | 1.081385 | 1.281097 |  | A | 6.3 | 24.6 | 18.6 | 0.6 | 3.75 | 52.45 | 1.322581 | 43.05556 | 864.675
CLEML-14955 | 2025-06-24 | 102584-L-10 | 1478 | 6.4 | 6.5 | 4.35 | 0.11 | 0.28 | 0.044 | 0.085 | 0.034 | 0.023 | 95.074 | 34.9 | 37.24 | 6.73 | 18.59 | 0.32 | 0.21 | 0.22 | 0.18 | 0.46 | 1.05 | 1.067049 | 1.259885 |  | B | 14.3 | NA
CLEML-14983 | 2025-06-24 | 102585-L-26 | 1469 | 8.25 | 8.35 | 4.37 | 0.11 | 0.3 | 0.042 | 0.084 | 0.037 | 0.024 | 95.033 | 35.66 | 37.01 | 6.66 | 18 | 0.36 | 0.24 | 0.2 | 0.19 | 0.5 | 1.07 | 1.037858 | 1.224621
CLEML-15000 | 2025-06-24 | 102586-L-25 | 1476 | 10.35 | 10.45 | 4.28 | 0.11 | 0.43 | 0.032 | 0.081 | 0.049 | 0.022 | 94.996 | 35.03 | 37.15 | 6.81 | 18.6 | 0.31 | 0.18 | 0.21 | 0.17 | 0.44 | 0.99 | 1.06052 | 1.254924
CLEML-15015 | 2025-06-24 | 102587-L-13 | 1490 | 12.3 | 12.4 | 4.36 | 0.12 | 0.44 | 0.03 | 0.084 | 0.051 | 0.023 | 94.892 | 34.44 | 37.76 | 7.01 | 18.4 | 0.32 | 0.19 | 0.22 | 0.16 | 0.39 | 1.01 | 1.0964 | 1.299942
CLEML-15020 | 2025-06-24 | 102588-L-04 | 1485 | 14.05 | 14.15 | 4.33 | 0.12 | 0.39 | 0.033 | 0.082 | 0.048 | 0.022 | 94.975 | 34.01 | 37.92 | 7.05 | 18.64 | 0.3 | 0.17 | 0.22 | 0.16 | 0.4 | 1.02 | 1.114966 | 1.322258
CLEML-15059 | 2025-06-24 | 102589-L-24 | 1467 | 17.05 | 17.15 | 4.3 | 0.11 | 0.37 | 0.033 | 0.082 | 0.044 | 0.022 | 95.039 | 34.03 | 38.25 | 7.35 | 17.65 | 0.41 | 0.21 | 0.23 | 0.17 | 0.42 | 1.09 | 1.124008 | 1.339994
CLEML-15072 | 2025-06-24 | 102590-L-06 | 1490 | 19.05 | 19.15 | 4.4 | 0.14 | 0.85 | 0.015 | 0.09 | 0.09 | 0.02 | 94.395 | 33.25 | 38.72 | 7.13 | 18.77 | 0.25 | 0.13 | 0.23 | 0.15 | 0.34 | 0.93 | 1.164511 | 1.378947
CLEML-15088 | 2025-06-24 | 102591-L-04 | 1501 | 21.5 | 22 | 4.32 | 0.15 | 0.73 | 0.016 | 0.094 | 0.082 | 0.02 | 94.588 | 33.11 | 39.01 | 7.25 | 18.46 | 0.26 | 0.14 | 0.23 | 0.15 | 0.36 | 0.93 | 1.178194 | 1.397161
CLEML-15092 | 2025-06-24 | 102592-L-06 | 1489 | 23.55 | 0.05 | 4.39 | 0.14 | 0.47 | 0.025 | 0.09 | 0.057 | 0.019 | 94.809 | 33.94 | 38.69 | 7.26 | 17.47 | 0.41 | 0.19 | 0.23 | 0.19 | 0.5 | 1.01 | 1.139953 | 1.35386
CLEML-15115 | 2025-06-25 | 102593-L-23 | 1474 | 1.35 | 1.45 | 4.44 | 0.14 | 0.57 | 0.022 | 0.091 | 0.064 | 0.02 | 94.653 | 34.32 | 38.07 | 7.03 | 18.09 | 0.3 | 0.18 | 0.22 | 0.19 | 0.51 | 0.97 | 1.109266 | 1.314103 |  | C | 22.3 | 24.8 | 18.4 | 0.4 | 3.89 | 52.51 | 1.347826 | 42.59259 | 875.045
CLEML-15117 | 2025-06-25 | 102594-L-24 | 1500 | 3.3 | 3.4 | 4.42 | 0.14 | 0.57 | 0.019 | 0.085 | 0.063 | 0.02 | 94.683 | 34.27 | 38.86 | 7.07 | 17.7 | 0.27 | 0.13 | 0.22 | 0.16 | 0.38 | 0.83 | 1.133936 | 1.340239 |  | A | 6.3 | NA
CLEML-15126 | 2025-06-25 | 102595-L-27 | 1494 | 5.45 | 5.55 | 4.45 | 0.14 | 0.61 | 0.018 | 0.089 | 0.066 | 0.019 | 94.608 | 34.4 | 38.9 | 7.2 | 17.31 | 0.28 | 0.15 | 0.22 | 0.16 | 0.4 | 0.87 | 1.130814 | 1.340116 |  | B | 14.3 | 24.8 | 18 | 0.6 | 3.48 | 53.12 | 1.377778 | 42.05607 | 862.54
CLEML-15154 | 2025-06-25 | 102596-L-20 | 1492 | 8 | 8.1 | 4.35 | 0.14 | 0.61 | 0.019 | 0.091 | 0.068 | 0.019 | 94.703 | 34.09 | 38.52 | 7.28 | 17.75 | 0.33 | 0.15 | 0.22 | 0.18 | 0.46 | 0.92 | 1.12995 | 1.343502
CLEML-15174 | 2025-06-25 | 102597-L-23 | 1487 | 10.2 | 10.3 | 4.39 | 0.13 | 0.66 | 0.023 | 0.095 | 0.072 | 0.019 | 94.611 | 34.23 | 38.24 | 7.14 | 17.93 | 0.29 | 0.15 | 0.22 | 0.17 | 0.45 | 0.98 | 1.117149 | 1.325738
CLEML-15183 | 2025-06-25 | 102598-L-21 | 1482 | 12.35 | 12.45 | 4.47 | 0.13 | 0.58 | 0.026 | 0.092 | 0.065 | 0.02 | 94.617 | 34.05 | 38.39 | 7.35 | 17.66 | 0.31 | 0.18 | 0.23 | 0.18 | 0.5 | 1.04 | 1.12746 | 1.343319
CLEML-15195 | 2025-06-25 | 102599-L-10 | 1480 | 14.05 | 14.15 | 4.34 | 0.11 | 0.42 | 0.037 | 0.083 | 0.05 | 0.019 | 94.941 | 34.02 | 38.06 | 7.21 | 18.09 | 0.35 | 0.17 | 0.23 | 0.19 | 0.49 | 1.05 | 1.118754 | 1.330688
CLEML-15218 | 2025-06-25 | 102600-L-13 | 1483 | 15.55 | 16.05 | 4.43 | 0.13 | 0.69 | 0.022 | 0.095 | 0.075 | 0.02 | 94.538 | 33.72 | 38.1 | 7.43 | 18.18 | 0.32 | 0.17 | 0.22 | 0.18 | 0.51 | 1.07 | 1.129893 | 1.350237
CLEML-15237 | 2025-06-25 | 102601-L-04 | 1489 | 17.3 | 17.4 | 4.41 | 0.12 | 0.42 | 0.029 | 0.089 | 0.053 | 0.02 | 94.859 | 33.84 | 38.28 | 7.16 | 18.18 | 0.32 | 0.18 | 0.23 | 0.17 | 0.48 | 1.07 | 1.131206 | 1.34279
CLEML-15245 | 2025-06-25 | 102602-L-02 | 1473 | 20.25 | 20.35 | 4.27 | 0.1 | 0.25 | 0.044 | 0.085 | 0.033 | 0.018 | 95.2 | 33.84 | 38.06 | 7.3 | 17.82 | 0.37 | 0.23 | 0.22 | 0.2 | 0.49 | 1.22 | 1.124704 | 1.340426
CLEML-15258 | 2025-06-25 | 102603-L-01 | 1480 | 22 | 22.1 | 4.41 | 0.13 | 0.63 | 0.021 | 0.098 | 0.072 | 0.02 | 94.619 | 33.41 | 38.85 | 7.31 | 17.89 | 0.3 | 0.17 | 0.23 | 0.17 | 0.48 | 1.08 | 1.162826 | 1.381622
CLEML-15266 | 2025-06-25 | 102604-L-24 | 1485 | 23.5 | 0 | 4.35 | 0.12 | 0.28 | 0.033 | 0.092 | 0.04 | 0.021 | 95.064 | 33.98 | 38.45 | 7.11 | 17.87 | 0.3 | 0.19 | 0.23 | 0.19 | 0.5 | 1.07 | 1.131548 | 1.340789
CLEML-15286 | 2025-06-26 | 102605-L-13 | 1474 | 1.5 | 2 | 4.31 | 0.11 | 0.2 | 0.045 | 0.091 | 0.027 | 0.019 | 95.198 | 34.72 | 38.05 | 7.17 | 17.22 | 0.38 | 0.24 | 0.22 | 0.2 | 0.5 | 1.17 | 1.09591 | 1.302419 |  | C | 22.3 | NA
CLEML-15290 | 2025-06-26 | 102606-L-26 | 1481 | 3.1 | 3.2 | 4.41 | 0.13 | 0.59 | 0.019 | 0.094 | 0.071 | 0.018 | 94.668 | 33.62 | 38.7 | 7.22 | 18.02 | 0.27 | 0.16 | 0.23 | 0.17 | 0.46 | 1.04 | 1.151101 | 1.365854 |  | A | 6.3 | 24.6 | 18.4 | 0.6 | 3.62 | 52.78 | 1.336957 | 42.7907 | 860.71
CLEML-15296 | 2025-06-26 | 102607-L-13 | 1486 | 5.3 | 5.4 | 4.3 | 0.12 | 0.33 | 0.029 | 0.085 | 0.044 | 0.019 | 95.073 | 33.87 | 38.81 | 7.24 | 17.54 | 0.35 | 0.19 | 0.23 | 0.16 | 0.44 | 1.05 | 1.145852 | 1.35961 |  | B | 14.3 | NA
CLEML-15325 | 2025-06-26 | 102608-L-15 | 1479 | 8.15 | 8.25 | 4.32 | 0.13 | 0.35 | 0.031 | 0.093 | 0.046 | 0.019 | 95.011 | 34.4 | 38 | 7.1 | 17.92 | 0.29 | 0.2 | 0.22 | 0.18 | 0.49 | 1.09 | 1.104651 | 1.311047
CLEML-15339 | 2025-06-26 | 102609-L-09 | 1483 | 9.5 | 10 | 4.38 | 0.15 | 0.61 | 0.023 | 0.103 | 0.07 | 0.02 | 94.644 | 34.72 | 38.04 | 7.08 | 17.6 | 0.32 | 0.18 | 0.22 | 0.19 | 0.51 | 1.02 | 1.095622 | 1.299539
CLEML-15352 | 2025-06-26 | 102610-L-01 | 1476 | 11.3 | 11.4 | 4.29 | 0.13 | 0.33 | 0.029 | 0.088 | 0.043 | 0.016 | 95.074 | 34.33 | 38.81 | 7.28 | 17.05 | 0.33 | 0.2 | 0.22 | 0.16 | 0.44 | 1.08 | 1.130498 | 1.342558
CLEML-15368 | 2025-06-26 | 102611-L-20 | 1475 | 13.45 | 13.55 | 4.27 | 0.12 | 0.36 | 0.03 | 0.09 | 0.043 | 0.018 | 95.069 | 34.43 | 38.12 | 7.15 | 17.5 | 0.36 | 0.23 | 0.22 | 0.19 | 0.5 | 1.16 | 1.107174 | 1.314842
CLEML-15400 | 2025-06-26 | 102612-L-30 | 1473 | 16.2 | 16.3 | 4.25 | 0.11 | 0.32 | 0.038 | 0.082 | 0.038 | 0.016 | 95.146 | 34.72 | 37.91 | 6.96 | 17.66 | 0.36 | 0.23 | 0.22 | 0.18 | 0.51 | 1.14 | 1.091878 | 1.292339
CLEML-15416 | 2025-06-26 | 102613-L-14 | 1465 | 18 | 18.1 | 4.29 | 0.11 | 0.28 | 0.044 | 0.084 | 0.033 | 0.017 | 95.142 | 35.54 | 37.87 | 6.76 | 17.11 | 0.4 | 0.22 | 0.21 | 0.18 | 0.51 | 1.09 | 1.06556 | 1.255768
CLEML-15442 | 2025-06-26 | 102614-L-06 | 1460 | 21.1 | 21.2 | 4.25 | 0.11 | 0.27 | 0.05 | 0.083 | 0.029 | 0.016 | 95.192 | 35.1 | 37.29 | 6.76 | 17.96 | 0.36 | 0.26 | 0.22 | 0.2 | 0.5 | 1.15 | 1.062393 | 1.254986
CLEML-15450 | 2025-06-26 | 102615-L-25 | 1466 | 23 | 23.1 | 4.23 | 0.14 | 0.49 | 0.028 | 0.089 | 0.058 | 0.018 | 94.947 | 34.5 | 37.9 | 6.86 | 17.97 | 0.36 | 0.25 | 0.22 | 0.18 | 0.5 | 1.14 | 1.098551 | 1.297391
CLEML-15466 | 2025-06-27 | 102616-L-24 | 1471 | 0.4 | 0.5 | 4.31 | 0.12 | 0.44 | 0.033 | 0.085 | 0.052 | 0.017 | 94.943 | 34.55 | 38.5 | 7.02 | 17.38 | 0.34 | 0.2 | 0.23 | 0.17 | 0.44 | 1.05 | 1.114327 | 1.317511 |  | C | 22.3 | 25.2 | 18.8 | 0.4 | 3.75 | 51.85 | 1.340426 | 42.72727 | 882.975
CLEML-15474 | 2025-06-27 | 102617-L-16 | 1477 | 2.3 | 2.4 | 4.28 | 0.12 | 0.34 | 0.035 | 0.084 | 0.043 | 0.018 | 95.08 | 34.32 | 38.28 | 6.94 | 17.84 | 0.32 | 0.2 | 0.24 | 0.19 | 0.5 | 1.07 | 1.115385 | 1.317599 |  | A | 6.3 | NA
CLEML-15482 | 2025-06-27 | 102618-L-17 | 1480 | 4.15 | 4.25 | 4.28 | 0.13 | 0.45 | 0.027 | 0.087 | 0.053 | 0.017 | 94.956 | 34.27 | 38.83 | 7.15 | 17.08 | 0.37 | 0.2 | 0.23 | 0.19 | 0.5 | 1.07 | 1.133061 | 1.341698 |  | B | 14.3 | 25.4 | 18 | 0.6 | 3.62 | 52.38 | 1.411111 | 41.47465 | 885.11
CLEML-15486 | 2025-06-27 | 102619-L-14 | 1474 | 5.4 | 5.5 | 4.42 | 0.13 | 0.5 | 0.032 | 0.091 | 0.058 | 0.017 | 94.752 | 34.28 | 38.56 | 7.04 | 17.51 | 0.32 | 0.19 | 0.24 | 0.18 | 0.5 | 1.06 | 1.124854 | 1.330222
CLEML-15492 | 2025-06-27 | 102620-L-09 | 1486 | 8.2 | 8.3 | 4.46 | 0.14 | 0.88 | 0.017 | 0.096 | 0.085 | 0.015 | 94.307 | 33.49 | 38.96 | 6.94 | 18.44 | 0.28 | 0.15 | 0.23 | 0.14 | 0.35 | 0.91 | 1.163332 | 1.370558
CLEML-15533 | 2025-06-27 | 102621-L-20 | 1501 | 10.1 | 10.2 | 4.28 | 0.12 | 0.71 | 0.026 | 0.087 | 0.072 | 0.016 | 94.689 | 33.55 | 39.1 | 7 | 18.01 | 0.29 | 0.15 | 0.25 | 0.18 | 0.42 | 0.95 | 1.165425 | 1.374069
CLEML-15544 | 2025-06-27 | 102622-L-18 | 1490 | 12.2 | 12.3 | 4.3 | 0.14 | 0.77 | 0.016 | 0.089 | 0.084 | 0.017 | 94.584 | 33.18 | 39.25 | 7 | 18.44 | 0.25 | 0.12 | 0.25 | 0.15 | 0.37 | 0.88 | 1.182942 | 1.393912
CLEML-15560 | 2025-06-27 | 102623-L-17 | 1488 | 13.4 | 13.5 | 4.28 | 0.11 | 0.62 | 0.016 | 0.085 | 0.063 | 0.015 | 94.811 | 33.01 | 40.26 | 7.41 | 17.15 | 0.29 | 0.11 | 0.24 | 0.16 | 0.36 | 0.91 | 1.21963 | 1.444108
CLEML-15592 | 2025-06-27 | 102624-L-27 | 1502 | 16.05 | 16.15 | 4.53 | 0.13 | 0.64 | 0.024 | 0.097 | 0.066 | 0.014 | 94.499 | 33.4 | 38.86 | 7.01 | 18.5 | 0.26 | 0.13 | 0.24 | 0.16 | 0.42 | 0.91 | 1.163473 | 1.373353
CLEML-15604 | 2025-06-27 | 102625-L-18 | 1484 | 17.4 | 17.5 | 4.3 | 0.12 | 0.41 | 0.026 | 0.087 | 0.049 | 0.014 | 94.994 | 33.96 | 38.96 | 7.07 | 17.35 | 0.36 | 0.19 | 0.23 | 0.19 | 0.5 | 1.06 | 1.147232 | 1.355418
CLEML-102626 | 2025-06-27 | 102626-L-15 | 1480 | 19.35 | 19.45 | 4.39 | 0.12 | 0.47 | 0.031 | 0.087 | 0.053 | 0.016 | 94.833 | 34.2 | 38.78 | 7.22 | 17.14 | 0.36 | 0.19 | 0.23 | 0.2 | 0.49 | 1.05 | 1.133918 | 1.345029
CLEML-15628 | 2025-06-27 | 102627-L-04 | 1481 | 21.3 | 21.4 | 4.45 | 0.11 | 0.47 | 0.037 | 0.086 | 0.053 | 0.015 | 94.779 | 34.45 | 38.34 | 7.14 | 17.51 | 0.3 | 0.17 | 0.23 | 0.19 | 0.49 | 1.03 | 1.112917 | 1.320174
CLEML-15632 | 2025-06-27 | 102628-L-17 | 1473 | 22.5 | 23 | 4.29 | 0.1 | 0.31 | 0.046 | 0.088 | 0.036 | 0.015 | 95.115 | 34.81 | 37.96 | 6.97 | 17.54 | 0.35 | 0.2 | 0.23 | 0.2 | 0.52 | 1.07 | 1.090491 | 1.290721
CLEML-15653 | 2025-06-28 | 102629-L-21 | 1471 | 12.45 | 12.55 | 4.25 | 0.12 | 0.37 | 0.037 | 0.083 | 0.042 | 0.017 | 95.081 | 35.24 | 37.45 | 6.86 | 17.79 | 0.35 | 0.2 | 0.22 | 0.19 | 0.51 | 1.04 | 1.062713 | 1.257378 |  | C | 22.3 | NA
CLEML-15659 | 2025-06-28 | 102630-L-18 | 1478 | 2.55 | 3.05 | 4.28 | 0.11 | 0.4 | 0.043 | 0.085 | 0.045 | 0.019 | 95.018 | 34.73 | 38.6 | 7.21 | 16.86 | 0.35 | 0.19 | 0.23 | 0.18 | 0.5 | 1.03 | 1.111431 | 1.319033 |  | A | 6.3 | 25 | 18.2 | 0.6 | 3.75 | 52.45 | 1.373626 | 42.12963 | 876.875
CLEML-15668 | 2025-06-28 | 102631-L-04 | 1470 | 4.55 | 5.05 | 4.33 | 0.15 | 0.73 | 0.02 | 0.09 | 0.079 | 0.022 | 94.579 | 34.53 | 38.74 | 6.97 | 17.26 | 0.38 | 0.18 | 0.22 | 0.16 | 0.44 | 0.99 | 1.121923 | 1.323776 |  | B | 14.3 | NA
CLEML-15674 | 2025-06-28 | 102632-L-18 | 1490 | 6.45 | 6.55 | 4.27 | 0.12 | 0.61 | 0.019 | 0.084 | 0.062 | 0.019 | 94.816 | 34.18 | 38.4 | 6.99 | 18.13 | 0.31 | 0.15 | 0.24 | 0.17 | 0.42 | 0.91 | 1.123464 | 1.32797
CLEML-15694 | 2025-06-28 | 102633-L-17 | 1497 | 8.3 | 8.4 | 4.37 | 0.13 | 0.78 | 0.024 | 0.089 | 0.077 | 0.022 | 94.508 | 34.08 | 38.55 | 7.1 | 17.82 | 0.33 | 0.15 | 0.24 | 0.19 | 0.5 | 0.92 | 1.131162 | 1.32797
CLEML-15717 | 2025-06-28 | 102634-L-15 | 1484 | 10.2 | 10.3 | 4.29 | 0.12 | 0.6 | 0.03 | 0.08 | 0.063 | 0.021 | 94.796 | 34.45 | 37.73 | 6.94 | 18.3 | 0.29 | 0.16 | 0.24 | 0.21 | 0.59 | 0.98 | 1.1 | 1.3
CLEML-15726 | 2025-06-28 | 102635-L-26 | 1487 | 12.14 | 12.24 | 4.33 | 0.13 | 0.59 | 0.032 | 0.087 | 0.063 | 0.023 | 94.745 | 34.75 | 37.75 | 6.96 | 17.9 | 0.33 | 0.17 | 0.23 | 0.21 | 0.49 | 0.99 | 1.1 | 1.3
CLEML-15747 | 2025-06-28 | 102636-L-20 | 1480 | 14.35 | 14.45 | 4.24 | 0.13 | 0.52 | 0.034 | 0.086 | 0.056 | 0.023 | 94.911 | 35.37 | 37.1 | 6.74 | 18.02 | 0.34 | 0.19 | 0.23 | 0.23 | 0.46 | 1 | 1.048912 | 1.3
CLEML-15813 | 2025-06-28 | 102637-L-19 | 1479 | 16.05 | 16.15 | 4.27 | 0.11 | 0.38 | 0.044 | 0.083 | 0.041 | 0.023 | 95.049 | 35.31 | 37.2 | 6.95 | 17.61 | 0.43 | 0.2 | 0.23 | 0.22 | 0.48 | 1.05 | 1.053526 | 1.3
CLEML-15818 | 2025-06-28 | 102638-L-01 | 1478 | 18 | 18.1 | 4.27 | 0.11 | 0.41 | 0.038 | 0.082 | 0.046 | 0.022 | 95.022 | 35.15 | 38.39 | 7.21 | 16.44 | 0.39 | 0.2 | 0.23 | 0.2 | 0.49 | 1.04 | 1.092176 | 1.3
CLEML-15832 | 2025-06-28 | 102639-L-16 | 1478 | 19.55 | 20.05 | 4.29 | 0.11 | 0.65 | 0.031 | 0.082 | 0.053 | 0.016 | 94.768 | 35.12 | 37.78 | 7 | 17.3 | 0.42 | 0.2 | 0.22 | 0.2 | 0.49 | 1.03 | 1.07574 | 1.3
CLEML-15854 | 2025-06-28 | 102640-L-21 | 1481 | 21.45 | 21.55 | 4.24 | 0.11 | 0.44 | 0.045 | 0.082 | 0.045 | 0.019 | 95.019 | 34.88 | 37.6 | 6.98 | 17.79 | 0.39 | 0.2 | 0.22 | 0.2 | 0.5 | 1.02 | 1.077982 | 1.3
CLEML-15862 | 2025-06-28 | 102641-L-06 | 1470 | 22.5 | 23 | 4.04 | 0.12 | 0.9 | 0.041 | 0.086 | 0.076 | 0.019 | 94.718 | 35.16 | 37.07 | 6.96 | 18 | 0.35 | 0.21 | 0.22 | 0.21 | 0.55 | 1.07 | 1.054323 | 1.3
CLEML-15878 | 2025-06-29 | 102642-L-16 | 1482 | 0.5 | 1 | 4.38 | 0.12 | 0.56 | 0.029 | 0.087 | 0.062 | 0.019 | 94.743 | 34.46 | 38.23 | 7.29 | 17.21 | 0.41 | 0.18 | 0.22 | 0.2 | 0.5 | 1.09 | 1.109402 | 1.3 |  | C | 22.3 | 24.8 | 18.4 | 0.6 | 3.62 | 52.58 | 1.347826 | 42.59259 | 866.81
CLEML-15884 | 2025-06-29 | 102643-L-21 | 1491 | 2.4 | 2.5 | 4.49 | 0.11 | 0.58 | 0.031 | 0.084 | 0.06 | 0.018 | 94.627 | 33.69 | 38.06 | 7.14 | 18.63 | 0.3 | 0.15 | 0.23 | 0.18 | 0.49 | 1.01 | 1.129712 | 1.3 |  | A | 6.3 | NA
CLEML-15890 | 2025-06-29 | 102644-L-23 | 1484 | 4.3 | 4.4 | 4.42 | 0.12 | 0.5 | 0.026 | 0.085 | 0.058 | 0.018 | 94.773 | 33.87 | 38.38 | 7.2 | 18.06 | 0.31 | 0.17 | 0.22 | 0.17 | 0.47 | 1.03 | 1.133156 | 1.3 |  | B | 14.3 | 24.6 | 18.2 | 0.6 | 3.48 | 53.12 | 1.351648 | 42.52336 | 856.44
CLEML-15894 | 2025-06-29 | 102645-L-01 | 1475 | 6.25 | 6.35 | 4.28 | 0.11 | 0.31 | 0.039 | 0.08 | 0.037 | 0.018 | 95.126 | 34.61 | 37.66 | 7 | 18.03 | 0.34 | 0.2 | 0.22 | 0.2 | 0.54 | 1.06 | 1.09 | 1.29
CLEML-15923 | 2025-06-29 | 102646-L-14 | 1446 | 8.2 | 8.3 | 4.21 | 0.09 | 0.21 | 0.08 | 0.081 | 0.019 | 0.017 | 95.293 | 35.38 | 37.47 | 7 | 16.96 | 0.5 | 0.31 | 0.21 | 0.21 | 0.49 | 1.2 | 1.059073 | 1.29
CLEML-15937 | 2025-06-29 | 102647-L-27 | 1450 | 10 | 10.1 | 4.28 | 0.11 | 0.42 | 0.035 | 0.08 | 0.047 | 0.019 | 95.009 | 35.06 | 38.29 | 7.25 | 16.51 | 0.42 | 0.25 | 0.22 | 0.19 | 0.51 | 1.13 | 1.092128 | 1.29
CLEML-15952 | 2025-06-29 | 102648-L-20 | 1473 | 12 | 12.1 | 4.49 | 0.12 | 0.51 | 0.027 | 0.081 | 0.057 | 0.017 | 94.698 | 33.85 | 38.39 | 7.2 | 18.19 | 0.29 | 0.17 | 0.22 | 0.16 | 0.42 | 1 | 1.134121 | 1.29
CLEML-15961 | 2025-06-29 | 102649-L-17 | 1478 | 14.05 | 14.15 | 4.41 | 0.12 | 0.44 | 0.029 | 0.082 | 0.053 | 0.02 | 94.846 | 34.19 | 37.89 | 7.16 | 18.26 | 0.32 | 0.18 | 0.22 | 0.17 | 0.45 | 1.05 | 1.108219 | 1.29
CLEML-15967 | 2025-06-29 | 102650-L-14 | 1479 | 15 | 15.1 | 4.22 | 0.11 | 0.53 | 0.027 | 0.081 | 0.059 | 0.024 | 94.949 | 34.02 | 38.24 | 7.17 | 18.15 | 0.29 | 0.16 | 0.23 | 0.17 | 0.44 | 1.02 | 1.124045 | 1.29
CLEML-16003 | 2025-06-29 | 102651-L-27 | 1466 | 17.1 | 17.2 | 4.26 | 0.12 | 0.42 | 0.029 | 0.08 | 0.047 | 0.018 | 95.026 | 33.92 | 38.01 | 7.26 | 18.25 | 0.3 | 0.18 | 0.22 | 0.18 | 0.46 | 1.1 | 1.120578 | 1.29
CLEML-16019 | 2025-06-29 | 102652-L-26 | 1471 | 18.5 | 19 | 4.48 | 0.12 | 0.64 | 0.024 | 0.089 | 0.068 | 0.017 | 94.562 | 33.39 | 39.02 | 7.61 | 17.59 | 0.31 | 0.16 | 0.22 | 0.16 | 0.4 | 1.03 | 1.168613 | 1.29
CLEML-16024 | 2025-06-29 | 102653-L-09 | 1484 | 19.55 | 20.05 | 4.33 | 0.12 | 0.52 | 0.026 | 0.082 | 0.061 | 0.018 | 94.843 | 33.5 | 39.44 | 7.49 | 17.16 | 0.33 | 0.14 | 0.23 | 0.16 | 0.41 | 1.02 | 1.177313 | 1.29
CLEML-16033 | 2025-06-29 | 102654-L-02 | 1462 | 22.4 | 22.5 | 4.26 | 0.1 | 0.28 | 0.053 | 0.08 | 0.03 | 0.017 | 95.18 | 34.58 | 37.65 | 7.07 | 17.71 | 0.43 | 0.22 | 0.22 | 0.22 | 0.48 | 1.14 | 1.08878 | 1.29
CLEML-16055 | 2025-06-30 | 102655-L-12 | 1465 | 12.3 | 12.4 | 4.27 | 0.12 | 0.4 | 0.03 | 0.081 | 0.05 | 0.019 | 95.03 | 34.52 | 37.64 | 6.98 | 18.1 | 0.32 | 0.2 | 0.22 | 0.21 | 0.51 | 1.1 | 1.090382 | 1.292584 |  | C | 22.3 | NA
CLEML-16061 | 2025-06-30 | 102656-L-19 | 1472 | 2.4 | 2.5 | 4.26 | 0.09 | 0.24 | 0.059 | 0.08 | 0.029 | 0.016 | 95.226 | 34.73 | 37.32 | 6.99 | 18.27 | 0.33 | 0.19 | 0.23 | 0.19 | 0.51 | 1.1 | 1.074575 | 1.275842 |  | A | 6.3 | 24.8 | 18.6 | 0.6 | 3.62 | 52.38 | 1.333333 | 42.85714 | 866.81
CLEML-16072 | 2025-06-30 | 102657-L-25 | 1465 | 4.55 | 5.05 | 4.35 | 0.12 | 0.33 | 0.042 | 0.098 | 0.054 | 0.019 | 94.987 | 35.33 | 38.13 | 7.21 | 15.93 | 0.45 | 0.31 | 0.21 | 0.2 | 0.51 | 1.24 | 1.079253 | 1.283329 |  | B | 14.3 | NA
CLEML-16076 | 2025-06-30 | 102658-L-10 | 1435 | 6.5 | 7 | 4.33 | 0.12 | 0.46 | 0.03 | 0.08 | 0.054 | 0.017 | 94.909 | 34.63 | 38.11 | 7.11 | 17.36 | 0.39 | 0.25 | 0.22 | 0.18 | 0.51 | 1.14 | 1.100491 | 1.305804
CLEML-16099 | 2025-06-30 | 102659-L-20 | 1477 | 8 | 8.1 | 4.37 | 0.12 | 0.67 | 0.024 | 0.084 | 0.072 | 0.018 | 94.642 | 35.03 | 37.48 | 6.85 | 18.31 | 0.28 | 0.15 | 0.23 | 0.17 | 0.44 | 0.94 | 1.06994 | 1.31
CLEML-16113 | 2025-06-30 | 102660-L-18 | 1469 | 10 | 10.1 | 4.13 | 0.09 | 0.48 | 0.073 | 0.084 | 0.029 | 0.019 | 95.095 | 34.35 | 38.43 | 7.02 | 17.49 | 0.4 | 0.21 | 0.23 | 0.18 | 0.47 | 1.09 | 1.118777 | 1.31
CLEML-16124 | 2025-06-30 | 102661-L-18 | 1453 | 11.5 | 12 | 4.26 | 0.09 | 0.19 | 0.055 | 0.085 | 0.02 | 0.014 | 95.286 | 34.24 | 39.07 | 7.23 | 16.37 | 0.51 | 0.26 | 0.21 | 0.2 | 0.5 | 1.25 | 1.141063 | 1.31
CLEML-16143 | 2025-06-30 | 102662-L-19 | 1472 | 12.5 | 13 | 4.37 | 0.11 | 0.68 | 0.021 | 0.085 | 0.07 | 0.015 | 94.649 | 33.63 | 38.66 | 7.04 | 18.38 | 0.25 | 0.15 | 0.24 | 0.16 | 0.39 | 1 | 1.149569 | 1.31
CLEML-16148 | 2025-06-30 | 102663-L-04 | 1487 | 14.45 | 14.55 | 4.35 | 0.12 | 0.68 | 0.018 | 0.088 | 0.074 | 0.017 | 94.653 | 33.52 | 39.45 | 7.32 | 17.5 | 0.28 | 0.13 | 0.25 | 0.15 | 0.35 | 0.95 | 1.176909 | 1.395286
CLEML-16186 | 2025-06-30 | 102664-L-22 | 1491 | 16.4 | 16.5 | 4.46 | 0.12 | 0.51 | 0.026 | 0.083 | 0.059 | 0.017 | 94.725 | 33.62 | 39.26 | 7.22 | 17.58 | 0.3 | 0.14 | 0.24 | 0.16 | 0.4 | 0.97 | 1.167757 | 1.38251
CLEML-16206 | 2025-06-30 | 102665-L-20 | 1493 | 18.3 | 18.4 | 4.42 | 0.12 | 0.48 | 0.025 | 0.088 | 0.057 | 0.017 | 94.793 | 33.83 | 39.24 | 7.21 | 17.25 | 0.32 | 0.16 | 0.24 | 0.18 | 0.44 | 1 | 1.159917 | 1.373042
CLEML-16219 | 2025-06-30 | 102666-L-17 | 1481 | 20.3 | 20.4 | 4.27 | 0.11 | 0.37 | 0.034 | 0.084 | 0.044 | 0.02 | 95.068 | 34.07 | 39.1 | 7.4 | 16.67 | 0.39 | 0.19 | 0.25 | 0.21 | 0.5 | 1.06 | 1.147637 | 1.364837
CLEML-16224 | 2025-06-30 | 102667-L-16 | 1471 | 21.5 | 22 | 4.26 | 0.11 | 0.37 | 0.034 | 0.086 | 0.043 | 0.017 | 95.08 | 34.19 | 38.7 | 7.16 | 17.31 | 0.33 | 0.18 | 0.24 | 0.2 | 0.5 | 1.05 | 1.13191 | 1.341328
CLEML-16245 | 2025-06-30 | 102668-L-29 | 1486 | 12.1 | 12.2 | 4.29 | 0.11 | 0.46 | 0.032 | 0.082 | 0.052 | 0.017 | 94.957 | 34.46 | 39.46 | 7.24 | 16.42 | 0.32 | 0.15 | 0.25 | 0.19 | 0.45 | 0.95 | 1.145096 | 1.355194
| MIN |  | 1386 |  |  | 4.04 | 0.08 | 0.15 | 0.01 | 0.075 | 0.014 | 0.012 | 94.054 | 32.01 | 34.98 | 6.66 | 14.45 | 0.17 | 0.08 | 0.15 | 0.14 | 0.33 | 0.59 | 0.9197061 | 1.1 |  |  |  | 23.8 | 17.4 | 0.4 | 3.22 | 51.65 | 1.3125 | 40.36697 | 824.11
| MAX |  | 1512 |  |  | 4.55 | 0.19 | 1.44 | 0.087 | 0.109 | 0.103 | 0.035 | 95.324 | 38.11 | 40.37 | 8.15 | 19.02 | 0.68 | 0.35 | 0.27 | 0.37 | 0.72 | 1.32 | 1.246652 | 1.481724 |  |  |  | 26 | 19.2 | 0.6 | 3.89 | 54.58 | 1.477273 | 43.24324 | 899.14
| AVG |  | 1480.982 |  |  | 4.313488 | 0.1204766 | 0.5647076 | 0.02848538 | 0.08902924 | 0.05769298 | 0.01691608 | 94.8092 | 34.61393 | 38.35651 | 7.244487 | 17.24035 | 0.3341408 | 0.1733431 | 0.2121114 | 0.207478 | 0.4748094 | 0.9361232 | 1.109344 | 1.318244 |  |  |  | 24.88936 | 18.05532 | 0.587234 | 3.498085 | 52.97 | 1.379111 | 42.04258 | 865.8171
| STD.DEVIATION |  | 14.10223 |  |  | 0.08113107 | 0.01527186 | 0.2152263 | 0.01152575 | 0.005389168 | 0.01734189 | 0.003101831 | 0.2645003 | 0.9062686 | 0.8257719 | 0.2703888 | 0.7438401 | 0.07007091 | 0.04284682 | 0.0248927 | 0.03318536 | 0.04701416 | 0.1229337 | 0.04862239 | 0.05609637 |  |  |  | 0.4081954 | 0.379249 | 0.04941845 | 0.1872761 | 0.6593673 | 0.03735931 | 0.6559676 | 15.27788

## MAY-25
HOT METAL- BF-01 (SUBMITTED SAMPLE BY BF-01)
[6 empty] | CHEMICAL ANALYSIS | [7 empty] | SLAG ANALYSIS | [10 empty] | BF Gas Analysis
EML LAB SAMPLE ID | DATE | CAST NO(Ladle No.) | H.M.T. | RECD TIME | REPO TIME | %C | %Mn | %Si | %S | %P | %Ti | %Cr | %Fe | %SiO2 | %CaO | %MgO | %Al2O3 | %FeO | %MnO | %S | %Na2O | %K2O | %TiO2 | BASICITY | T.BASICITY | %P | Shift | Time | %CO | %CO2 | %O2 | %H2 | %N2 | C0/CO2 | ŋ CO | GCV KCAL/NM3 | REMARKS
|  | SPECIFICATION | >1480⁰C |  |  |  |  | < 0.80 % [EFFECT FROM 01.06.2020 ONWORDS] | < 0.050 %
CLEML-5306 | 2025-05-01 | 101951-L-26 | 1485 | 1 | 1.1 | 4.3 | 0.17 | 0.52 | 0.033 | 0.102 | 0.056 | 0.016 | 94.803 | 35.68 | 37.28 | 6.73 | 17.58 | 0.33 | 0.29 | 0.25 | 0.22 | 0.5 | 1.02 | 1.04 | 1.23 |  | C | 22.3 | 25.2 | 18.6 | 0.6 | 3.45 | 52.15 | 1.354839 | 42.46575 | 873.825
CLEML-5310 | 2025-05-01 | 101952-L-16 | 1488 | 3.05 | 3.15 | 4.32 | 0.18 | 0.64 | 0.023 | 0.103 | 0.07 | 0.015 | 94.649 | 35.35 | 37.52 | 6.7 | 17.9 | 0.27 | 0.24 | 0.25 | 0.22 | 0.48 | 0.98 | 1.061386 | 1.250919 |  | A | 6.3 | NR
CLEML-5318 | 2025-05-01 | 101953-L-16 | 1489 | 4.5 | 5 | 4.37 | 0.17 | 0.44 | 0.029 | 0.105 | 0.053 | 0.015 | 94.818 | 34.91 | 37.94 | 6.75 | 17.91 | 0.27 | 0.24 | 0.26 | 0.21 | 0.46 | 0.95 | 1.086795 | 1.280149 |  | B | 14.5 | 25 | 19.2 | 0.6 | 3.62 | 51.58 | 1.302083 | 43.43891 | 872.91
CLEML-5320 | 2025-05-01 | 101954-L-24 | 1485 | 7.05 | 7.15 | 4.35 | 0.22 | 0.47 | 0.019 | 0.106 | 0.056 | 0.014 | 94.765 | 34.26 | 38.79 | 6.66 | 17.72 | 0.26 | 0.27 | 0.26 | 0.2 | 0.45 | 1.01 | 1.132224 | 1.32662
CLEML-5353 | 2025-05-01 | 101955-L-28 | 1484 | 9.3 | 9.4 | 4.43 | 0.17 | 0.28 | 0.027 | 0.103 | 0.042 | 0.016 | 94.932 | 34.39 | 38.33 | 6.84 | 17.73 | 0.25 | 0.29 | 0.29 | 0.21 | 0.47 | 1.07 | 1.114568 | 1.313463
CLEML-5371 | 2025-05-01 | 101956-L-30 | NA | 11 | 11.1 | 4.48 | 0.19 | 0.58 | 0.017 | 0.108 | 0.059 | 0.016 | 94.55 | 33.79 | 38.97 | 7.14 | 17.47 | 0.24 | 0.3 | 0.26 | 0.19 | 0.45 | 1.09 | 1.1533 | 1.364605
CLEML-5376 | 2025-05-01 | 101957-L-23 | NA | 13.2 | 13.3 | 4.43 | 0.16 | 0.42 | 0.028 | 0.104 | 0.052 | 0.015 | 94.791 | 34.53 | 38.4 | 6.77 | 17.55 | 0.3 | 0.26 | 0.26 | 0.27 | 0.53 | 1.01 | 1.112076 | 1.308138
CLEML-5395 | 2025-05-01 | 101958-L-24 | 1503 | 15.3 | 15.4 | 4.44 | 0.21 | 0.57 | 0.018 | 0.104 | 0.07 | 0.014 | 94.574 | 33.81 | 39.29 | 6.82 | 17.57 | 0.29 | 0.24 | 0.25 | 0.27 | 0.4 | 0.96 | 1.162082 | 1.363798
CLEML-5425 | 2025-05-01 | 101959-L-16 | 1497 | 17.2 | 17.3 | 4.45 | 0.21 | 0.63 | 0.02 | 0.106 | 0.069 | 0.013 | 94.502 | 34.13 | 39.22 | 6.76 | 17.43 | 0.26 | 0.22 | 0.25 | 0.29 | 0.43 | 0.89 | 1.149136 | 1.347202
CLEML-5444 | 2025-05-01 | 101960-L-12 | 1503 | 19.25 | 19.35 | 4.35 | 0.22 | 0.45 | 0.02 | 0.104 | 0.057 | 0.016 | 94.783 | 33.33 | 39.26 | 6.91 | 17.41 | 0.48 | 0.34 | 0.31 | 0.33 | 0.49 | 1.03 | 1.177918 | 1.385239
CLEML-5451 | 2025-05-01 | 101961-L-14 | 1495 | 21 | 21.1 | 4.41 | 0.2 | 0.47 | 0.02 | 0.108 | 0.06 | 0.016 | 94.716 | 33.12 | 39.15 | 6.86 | 18.31 | 0.28 | 0.25 | 0.26 | 0.2 | 0.43 | 1.04 | 1.182065 | 1.389191
CLEML-5463 | 2025-05-01 | 101962-L-10 | 1488 | 22.4 | 22.5 | 4.31 | 0.19 | 0.37 | 0.024 | 0.104 | 0.051 | 0.016 | 94.935 | 33.59 | 39.13 | 6.97 | 17.45 | 0.31 | 0.31 | 0.29 | 0.26 | 0.53 | 1.05 | 1.16493 | 1.372432
CLEML-5481 | 2025-05-02 | 101963-L-05 | 1491 | 0.45 | 0.55 | 4.47 | 0.18 | 0.44 | 0.024 | 0.105 | 0.056 | 0.016 | 94.709 | 34.24 | 38.56 | 6.83 | 17.69 | 0.25 | 0.25 | 0.26 | 0.27 | 0.55 | 1 | 1.126168 | 1.325643 |  | A | 6.3 | 24.8 | 18.6 | 0.6 | 3.48 | 52.52 | 1.333333 | 42.85714 | 862.54
CLEML-5487 | 2025-05-02 | 101964-L-12 | 1504 | 2.4 | 2.5 | 4.41 | 0.18 | 0.47 | 0.026 | 0.109 | 0.058 | 0.015 | 94.732 | 34.71 | 38.22 | 6.86 | 17.64 | 0.25 | 0.24 | 0.24 | 0.22 | 0.5 | 1 | 1.101124 | 1.298761 |  | B | 14.3 | NR
CLEML-5492 | 2025-05-02 | 101965-L-17 | 1493 | 4.5 | 5 | 4.43 | 0.19 | 0.38 | 0.025 | 0.113 | 0.05 | 0.017 | 94.795 | 34.18 | 38.64 | 6.94 | 17.38 | 0.3 | 0.31 | 0.27 | 0.25 | 0.54 | 1.13 | 1.130486 | 1.333528
CLEML-5496 | 2025-05-02 | 101966-L-23 | 1470 | 6.45 | 6.55 | 4.31 | 0.2 | 0.45 | 0.02 | 0.112 | 0.058 | 0.016 | 94.834 | 34.18 | 38.63 | 6.92 | 17.31 | 0.34 | 0.32 | 0.27 | 0.26 | 0.56 | 1.1 | 1.130193 | 1.332651
CLEML-5516 | 2025-05-02 | 101967-L-28 | 1474 | 8.55 | 9.05 | 4.33 | 0.18 | 0.33 | 0.032 | 0.108 | 0.043 | 0.017 | 94.96 | 35 | 37.74 | 6.86 | 17.22 | 0.37 | 0.35 | 0.28 | 0.25 | 0.59 | 1.09 | 1.078286 | 1.274286
CLEML-5540 | 2025-05-02 | 101968-L-17 | 1495 | 11.3 | 11.4 | 4.3 | 0.17 | 0.42 | 0.031 | 0.104 | 0.053 | 0.016 | 94.906 | 35.32 | 37.36 | 6.77 | 17.43 | 0.4 | 0.32 | 0.27 | 0.21 | 0.64 | 1.04 | 1.057758 | 1.249434
CLEML-5564 | 2025-05-02 | 101969-L-13 | 1495 | 13.45 | 13.55 | 4.31 | 0.17 | 0.33 | 0.032 | 0.103 | 0.043 | 0.016 | 94.996 | 34.52 | 37.78 | 6.84 | 17.81 | 0.4 | 0.33 | 0.28 | 0.27 | 0.57 | 1.08 | 1.094438 | 1.292584
CLEML-5573 | 2025-05-02 | 101970-L-20 | 1486 | 15.5 | 16 | 4.46 | 0.19 | 0.55 | 0.024 | 0.11 | 0.065 | 0.015 | 94.586 | 34.84 | 37.73 | 6.79 | 17.83 | 0.33 | 0.25 | 0.25 | 0.34 | 0.54 | 0.99 | 1.082951 | 1.277842
CLEML-5608 | 2025-05-02 | 101971-L-21 | 1494 | 18.3 | 18.4 | 4.34 | 0.18 | 0.69 | 0.015 | 0.103 | 0.073 | 0.011 | 94.588 | 34.26 | 38.79 | 6.86 | 17.59 | 0.28 | 0.24 | 0.25 | 0.2 | 0.47 | 0.95 | 1.132224 | 1.332458
CLEML-5619 | 2025-05-02 | 101972-L-25 | 1492 | 20.2 | 20.3 | 4.29 | 0.19 | 0.58 | 0.019 | 0.101 | 0.067 | 0.015 | 94.738 | 33.63 | 38.68 | 7.07 | 17.93 | 0.27 | 0.26 | 0.28 | 0.25 | 0.55 | 0.96 | 1.150164 | 1.360393
CLEML-5632 | 2025-05-02 | 101973-L-24 | 1479 | 21.5 | 22 | 4.22 | 0.18 | 0.48 | 0.019 | 0.104 | 0.057 | 0.014 | 94.926 | 34.05 | 38.54 | 6.93 | 17.64 | 0.28 | 0.28 | 0.27 | 0.28 | 0.5 | 1.02 | 1.131865 | 1.335389
CLEML-5652 | 2025-05-03 | 101974-L-14 | 1479 | 0.3 | 0.4 | 4.24 | 0.14 | 0.31 | 0.031 | 0.094 | 0.034 | 0.01 | 95.141 | 34.81 | 38.07 | 6.8 | 17.34 | 0.24 | 0.3 | 0.27 | 0.34 | 0.55 | 1.07 | 1.093651 | 1.288997 |  | C | 22.3 | 25 | 18.2 | 0.6 | 3.48 | 52.72 | 1.373626 | 42.12963 | 868.64
CLEML-5657 | 2025-05-03 | 101975-L-17 | 1478 | 2.1 | 2.2 | 4.18 | 0.12 | 0.28 | 0.027 | 0.09 | 0.03 | 0.018 | 95.255 | 34.86 | 37.83 | 6.76 | 17.36 | 0.37 | 0.34 | 0.27 | 0.33 | 0.56 | 1.11 | 1.085198 | 1.279116 |  | A | 6.3 | NR
CLEML-5667 | 2025-05-03 | 101976-L-14 | 1490 | 4.4 | 4.5 | 4.14 | 0.13 | 0.42 | 0.024 | 0.091 | 0.042 | 0.014 | 95.139 | 34.94 | 37.9 | 6.8 | 17.49 | 0.27 | 0.29 | 0.25 | 0.28 | 0.6 | 1.06 | 1.084717 | 1.279336 |  | B | 14.3 | 24.6 | 18.4 | 0.6 | 3.48 | 52.92 | 1.336957 | 42.7907 | 856.44
CLEML-5671 | 2025-05-03 | 101977-L-21 | 1486 | 6.15 | 6.25 | 4.32 | 0.16 | 0.54 | 0.025 | 0.101 | 0.065 | 0.015 | 94.774 | 35.04 | 37.89 | 6.7 | 17.73 | 0.2 | 0.23 | 0.24 | 0.28 | 0.56 | 0.97 | 1.081336 | 1.272546
CLEML-5693 | 2025-05-03 | 101978-L-20 | 1509 | 8 | 8.1 | 4.47 | 0.19 | 0.93 | 0.016 | 0.108 | 0.094 | 0.015 | 94.177 | 34.1 | 38.76 | 6.86 | 18.05 | 0.21 | 0.18 | 0.22 | 0.19 | 0.43 | 0.91 | 1.136657 | 1.33783
CLEML-5716 | 2025-05-03 | 101979-L-13 | 1481 | 10.3 | 10.44 | 4.29 | 0.16 | 0.43 | 0.024 | 0.097 | 0.054 | 0.015 | 94.93 | 34.08 | 38.44 | 6.76 | 17.86 | 0.35 | 0.24 | 0.23 | 0.21 | 0.62 | 0.99 | 1.127934 | 1.326291
CLEML-5734 | 2025-05-03 | 101980-L-06 | 1507 | 12 | 12.1 | 4.42 | 0.17 | 0.67 | 0.016 | 0.104 | 0.081 | 0.015 | 94.524 | 33.34 | 39.06 | 6.86 | 18.1 | 0.37 | 0.2 | 0.23 | 0.25 | 0.51 | 0.96 | 1.171566 | 1.377325
CLEML-5742 | 2025-05-03 | 101981-L-13 | 1499 | 13.3 | 13.4 | 4.48 | 0.16 | 0.47 | 0.024 | 0.113 | 0.062 | 0.015 | 94.676 | 33.37 | 38.92 | 6.82 | 18.31 | 0.25 | 0.2 | 0.23 | 0.21 | 0.54 | 1 | 1.166317 | 1.370692
CLEML-5782 | 2025-05-03 | 101982-L-09 | 1480 | 16.2 | 16.3 | 4.39 | 0.16 | 0.42 | 0.023 | 0.106 | 0.059 | 0.015 | 94.827 | 33.68 | 38.55 | 7.19 | 17.85 | 0.25 | 0.21 | 0.22 | 0.24 | 0.5 | 1.07 | 1.144596 | 1.358076
CLEML-5897 | 2025-05-03 | 101983-L-26 | 1476 | 19.3 | 19.4 | 4.35 | 0.15 | 0.42 | 0.024 | 0.104 | 0.053 | 0.015 | 94.884 | 34.94 | 37.98 | 6.67 | 17.57 | 0.32 | 0.25 | 0.21 | 0.25 | 0.5 | 1.12 | 1.087006 | 1.277905
CLEML-5912 | 2025-05-03 | 101984-L-24 | 1480 | 21.3 | 21.4 | 4.33 | 0.14 | 0.36 | 0.03 | 0.106 | 0.045 | 0.017 | 94.972 | 34.14 | 38.63 | 7.32 | 17.21 | 0.24 | 0.26 | 0.23 | 0.21 | 0.51 | 1.14 | 1.131517 | 1.345929
CLEML-5920 | 2025-05-03 | 101985-L-12 | 1478 | 23.45 | 23.55 | 4.32 | 0.17 | 0.72 | 0.013 | 0.111 | 0.078 | 0.016 | 94.572 | 34.08 | 38.66 | 6.84 | 17.85 | 0.23 | 0.22 | 0.21 | 0.22 | 0.48 | 1.1 | 1.13439 | 1.335094
CLEML-5939 | 2025-05-04 | 101986-L-13 | 1487 | 2.1 | 2.2 | 4.36 | 0.14 | 0.49 | 0.024 | 0.093 | 0.059 | 0.014 | 94.82 | 34.05 | 38.77 | 6.87 | 17.93 | 0.21 | 0.19 | 0.22 | 0.21 | 0.46 | 0.98 | 1.13862 | 1.340382 |  | C | 22.3 | NR
CLEML-5948 | 2025-05-04 | 101987-L-23 | 1488 | 4.35 | 4.45 | 4.33 | 0.14 | 0.41 | 0.023 | 0.093 | 0.055 | 0.019 | 94.93 | 34.05 | 38.65 | 6.86 | 17.83 | 0.24 | 0.22 | 0.22 | 0.25 | 0.49 | 1.04 | 1.135095 | 1.336564 |  | A | 6.4 | 24.8 | 18.8 | 0.4 | 3.35 | 52.65 | 1.319149 | 43.11927 | 858.575
CLEML-5952 | 2025-05-04 | 101988-L-22 | 1485 | 6.45 | 6.55 | 4.29 | 0.14 | 0.39 | 0.022 | 0.097 | 0.054 | 0.017 | 94.99 | 33.48 | 39.19 | 6.88 | 17.83 | 0.28 | 0.23 | 0.22 | 0.21 | 0.47 | 1.09 | 1.17055 | 1.376045 |  | B | 14.3
CLEML-5979 | 2025-05-04 | 101989-L-21 | 1476 | 8.5 | 9 | 4.28 | 0.14 | 0.38 | 0.029 | 0.095 | 0.042 | 0.016 | 95.018 | 34.04 | 38.56 | 6.87 | 17.67 | 0.36 | 0.26 | 0.23 | 0.23 | 0.51 | 1.14 | 1.132785 | 1.334606
CLEML-5997 | 2025-05-04 | 101990-L-28 | 1471 | 10.5 | 11 | 4.34 | 0.14 | 0.36 | 0.026 | 0.106 | 0.038 | 0.017 | 94.973 | 34.04 | 38.45 | 6.79 | 17.74 | 0.43 | 0.28 | 0.22 | 0.26 | 0.49 | 1.2 | 1.129553 | 1.329025
CLEML-6014 | 2025-05-04 | 101991-L-22 | 1457 | 13.25 | 13.35 | 4.33 | 0.11 | 0.25 | 0.041 | 0.103 | 0.02 | 0.014 | 95.132 | 35.08 | 37.45 | 6.67 | 17.66 | 0.47 | 0.34 | 0.22 | 0.33 | 0.43 | 1.24 | 1.06756 | 1.257697
CLEML-6022 | 2025-05-04 | 101992-L-17 | 1467 | 15.2 | 15.3 | 4.26 | 0.13 | 0.31 | 0.038 | 0.105 | 0.035 | 0.015 | 95.107 | 35.37 | 37.17 | 6.68 | 17.65 | 0.39 | 0.32 | 0.21 | 0.24 | 0.51 | 1.23 | 1.050891 | 1.239751
CLEML-6053 | 2025-05-04 | 101993-L-23 | 1482 | 17.2 | 17.3 | 4.34 | 0.15 | 0.51 | 0.031 | 0.104 | 0.058 | 0.015 | 94.792 | 35.19 | 37.56 | 6.82 | 17.66 | 0.32 | 0.26 | 0.21 | 0.22 | 0.51 | 1.15 | 1.067349 | 1.261154
CLEML-6055 | 2025-05-04 | 101994-L-22 | 1491 | 19 | 19.1 | 4.37 | 0.14 | 0.5 | 0.027 | 0.105 | 0.057 | 0.014 | 94.787 | 34.83 | 37.96 | 6.72 | 17.8 | 0.32 | 0.23 | 0.21 | 0.23 | 0.51 | 1.08 | 1.089865 | 1.282802
CLEML-6081 | 2025-05-04 | 101995-L-17 | 1488 | 21.3 | 21.4 | 4.31 | 0.12 | 0.39 | 0.031 | 0.106 | 0.048 | 0.014 | 94.981 | 34.35 | 38.39 | 6.74 | 18.03 | 0.3 | 0.19 | 0.23 | 0.21 | 0.48 | 0.97 | 1.117613 | 1.313828
CLEML-6089 | 2025-05-04 | 101996-L-28 | 1491 | 22.5 | 23 | 4.27 | 0.12 | 0.42 | 0.023 | 0.075 | 0.042 | 0.015 | 95.035 | 34.19 | 38.41 | 6.82 | 17.87 | 0.29 | 0.26 | 0.23 | 0.23 | 0.5 | 1.09 | 1.123428 | 1.322901
CLEML-6105 | 2025-05-05 | 101997-L-30 | 1488 | 1.2 | 1.3 | 4.27 | 0.14 | 0.38 | 0.032 | 0.09 | 0.048 | 0.015 | 95.025 | 34.67 | 38.04 | 6.8 | 17.81 | 0.24 | 0.26 | 0.23 | 0.23 | 0.5 | 1.09 | 1.097202 | 1.293337 |  | C | 22.3 | 25 | 18.8 | 0.6 | 3.48 | 52.12 | 1.329787 | 42.92237 | 868.64
CLEML-6112 | 2025-05-05 | 101998-L-10 | 1476 | 2.5 | 3 | 4.29 | 0.14 | 0.43 | 0.029 | 0.091 | 0.051 | 0.023 | 94.946 | 34.95 | 37.56 | 6.79 | 17.95 | 0.27 | 0.24 | 0.23 | 0.27 | 0.5 | 1.08 | 1.074678 | 1.268956 |  | B | 14.3 | 24.8 | 18.4 | 0.6 | 3.35 | 52.85 | 1.347826 | 42.59259 | 858.575
CLEML-6122 | 2025-05-05 | 101999-L-30 | 1491 | 5 | 5.1 | 4.2 | 0.12 | 0.33 | 0.026 | 0.088 | 0.038 | 0.017 | 95.181 | 34.45 | 38.06 | 6.84 | 17.76 | 0.345 | 0.27 | 0.22 | 0.25 | 0.5 | 1.13 | 1.10479 | 1.303338
CLEML-6126 | 2025-05-05 | 102000-L-22 | 1475 | 6.5 | 7.03 | 4.44 | 0.12 | 0.27 | 0.056 | 0.094 | 0.032 | 0.015 | 94.973 | 34.72 | 37.59 | 6.79 | 17.77 | 0.36 | 0.32 | 0.24 | 0.22 | 0.52 | 1.21 | 1.082661 | 1.278226
CLEML-6154 | 2025-05-05 | 102001-L-20 | 1489 | 8.45 | 8.55 | 4.29 | 0.14 | 0.57 | 0.028 | 0.1 | 0.069 | 0.014 | 94.789 | 34.32 | 37.86 | 6.82 | 18.32 | 0.28 | 0.24 | 0.23 | 0.22 | 0.51 | 1.08 | 1.103147 | 1.301865
CLEML-6163 | 2025-05-05 | 102002-L-22 | 1491 | 10.1 | 10.2 | 4.3 | 0.14 | 0.44 | 0.026 | 0.094 | 0.056 | 0.015 | 94.929 | 33.79 | 38.3 | 6.85 | 18.54 | 0.26 | 0.21 | 0.24 | 0.22 | 0.48 | 1.01 | 1.133471 | 1.336194
CLEML-6178 | 2025-05-05 | 102003-L-17 | 1498 | 12.25 | 12.35 | 4.45 | 0.16 | 0.54 | 0.021 | 0.113 | 0.072 | 0.015 | 94.629 | 33.62 | 38.75 | 6.86 | 18.34 | 0.24 | 0.2 | 0.22 | 0.2 | 0.46 | 1 | 1.152588 | 1.356633
CLEML-6196 | 2025-05-05 | 102004-L-20 | 1482 | 14.4 | 14.5 | 4.3 | 0.14 | 0.39 | 0.026 | 0.106 | 0.05 | 0.013 | 94.975 | 33.75 | 38.45 | 6.84 | 18.24 | 0.35 | 0.22 | 0.13 | 0.24 | 0.51 | 1.04 | 1.139259 | 1.341926
CLEML-6224 | 2025-05-05 | 102005-L-10 | 1477 | 16.2 | 16.3 | 4.2 | 0.11 | 0.27 | 0.032 | 0.102 | 0.027 | 0.01 | 95.249 | 34.15 | 38.08 | 7.13 | 17.51 | 0.44 | 0.31 | 0.23 | 0.25 | 0.5 | 1.19 | 1.115081 | 1.323865
CLEML-6230 | 2025-05-05 | 102006-L-17 | 1482 | 18.1 | 18.2 | 4.21 | 0.12 | 0.46 | 0.019 | 0.105 | 0.05 | 0.008 | 95.028 | 34.44 | 37.84 | 6.81 | 18.22 | 0.27 | 0.25 | 0.23 | 0.21 | 0.5 | 1.12 | 1.098722 | 1.296458
CLEML-6247 | 2025-05-05 | 102007-L-05 | 1486 | 19.5 | 20 | 4.23 | 0.14 | 0.47 | 0.025 | 0.107 | 0.058 | 0.014 | 94.956 | 33.75 | 38.08 | 7.52 | 18.03 | 0.3 | 0.22 | 0.24 | 0.19 | 0.49 | 1.06 | 1.128296 | 1.351111
CLEML-6258 | 2025-05-05 | 102008-L-27 | 1482 | 22.15 | 22.25 | 4.3 | 0.16 | 0.63 | 0.025 | 0.103 | 0.074 | 0.016 | 94.692 | 34.3 | 38.09 | 7.08 | 17.88 | 0.35 | 0.23 | 0.23 | 0.2 | 0.48 | 1.05 | 1.110496 | 1.31691
CLEML-6271 | 2025-05-05 | 102009-L-04 | 1483 | 23.4 | 23.5 | 4.29 | 0.13 | 0.34 | 0.034 | 0.097 | 0.043 | 0.014 | 95.052 | 34.58 | 37.77 | 6.84 | 18.17 | 0.32 | 0.24 | 0.23 | 0.21 | 0.49 | 1.04 | 1.09225 | 1.290052
CLEML-6287 | 2025-05-06 | 102010-L-24 | 1485 | 2 | 2.1 | 4.24 | 0.16 | 0.65 | 0.022 | 0.095 | 0.072 | 0.016 | 94.745 | 34.75 | 37.84 | 6.77 | 17.9 | 0.34 | 0.26 | 0.22 | 0.21 | 0.52 | 1.08 | 1.088921 | 1.283741 |  | A | 6.3 | 25.2 | 18.6 | 0.6 | 3.62 | 51.98 | 1.354839 | 42.46575 | 879.01
CLEML-6291 | 2025-05-06 | 102011-L-02 | 1511 | 3.55 | 4.05 | 4.31 | 0.16 | 0.73 | 0.018 | 0.104 | 0.083 | 0.015 | 94.58 | 33.7 | 38.53 | 6.9 | 18.45 | 0.34 | 0.19 | 0.23 | 0.18 | 0.42 | 0.95 | 1.143323 | 1.348071
CLEML-6297 | 2025-05-06 | 102012-L-13 | NA | 5.3 | 5.4 | 4.34 | 0.16 | 0.49 | 0.021 | 0.096 | 0.096 | 0.016 | 94.781 | 34.16 | 38.26 | 6.82 | 18.38 | 0.23 | 0.18 | 0.22 | 0.21 | 0.49 | 0.94 | 1.120023 | 1.319672
CLEML-6301 | 2025-05-06 | 102013-L-20 | 1496 | 7.15 | 7.25 | 4.32 | 0.14 | 0.43 | 0.027 | 0.093 | 0.056 | 0.015 | 94.919 | 34.29 | 37.84 | 6.85 | 18.39 | 0.25 | 0.21 | 0.22 | 0.23 | 0.5 | 1.02 | 1.103529 | 1.303295
CLEML-6327 | 2025-05-06 | 102014-L-04 | 1485 | 9.1 | 9.2 | 4.4 | 0.16 | 0.76 | 0.023 | 0.103 | 0.083 | 0.016 | 94.455 | 34.42 | 37.86 | 6.73 | 18.23 | 0.28 | 0.21 | 0.21 | 0.24 | 0.51 | 1.02 | 1.099942 | 1.295468
CLEML-6345 | 2025-05-06 | 102015-L-06 | 1459 | 11.04 | 11.14 | 4.25 | 0.12 | 0.28 | 0.055 | 0.088 | 0.028 | 0.02 | 95.159 | 34.78 | 37.1 | 6.78 | 17.83 | 0.44 | 0.34 | 0.24 | 0.22 | 0.53 | 1.17 | 1.066705 | 1.261645
CLEML-6366 | 2025-05-06 | 102016-L-13 | 1479 | 13.1 | 13.2 | 4.45 | 0.14 | 0.68 | 0.02 | 0.096 | 0.076 | 0.016 | 94.522 | 34.07 | 38.2 | 6.82 | 18.22 | 0.29 | 0.23 | 0.24 | 0.25 | 0.5 | 0.99 | 1.121221 | 1.321397
CLEML-6374 | 2025-05-06 | 102017-L-14 | 1481 | 15.5 | 16 | 4.16 | 0.13 | 0.46 | 0.018 | 0.09 | 0.051 | 0.012 | 95.079 | 34.03 | 38.28 | 6.87 | 18.31 | 0.23 | 0.21 | 0.22 | 0.23 | 0.48 | 1.02 | 1.12489 | 1.32677
CLEML-6408 | 2025-05-06 | 102018-L-14 | 1486 | 18 | 18.1 | 4.17 | 0.12 | 0.41 | 0.026 | 0.088 | 0.042 | 0.01 | 95.134 | 34.3 | 37.8 | 6.92 | 18.15 | 0.29 | 0.26 | 0.24 | 0.28 | 0.47 | 1.19 | 1.102041 | 1.30379
CLEML-6423 | 2025-05-06 | 102019-L-05 | 1492 | 20.4 | 20.5 | 4.12 | 0.12 | 0.42 | 0.026 | 0.085 | 0.046 | 0.01 | 95.173 | 34.13 | 37.63 | 6.91 | 18.59 | 0.26 | 0.2 | 0.28 | 0.3 | 0.5 | 1.1 | 1.102549 | 1.30501
CLEML-6433 | 2025-05-06 | 102020-L-16 | 1485 | 23 | 23.1 | 4.31 | 0.15 | 0.36 | 0.033 | 0.096 | 0.049 | 0.017 | 94.985 | 33.62 | 37.68 | 7.07 | 18.75 | 0.33 | 0.26 | 0.28 | 0.21 | 0.54 | 1.11 | 1.120761 | 1.331053
CLEML-6454 | 2025-05-07 | 102021-L-26 | 1480 | 1 | 1.1 | 4.21 | 0.17 | 0.67 | 0.021 | 0.098 | 0.084 | 0.019 | 94.728 | 33.44 | 38.29 | 7.12 | 18.25 | 0.24 | 0.27 | 0.26 | 0.2 | 0.55 | 1.11 | 1.145036 | 1.357955 |  | C | 22.3 | 24.8 | 18.2 | 0.6 | 3.35 | 53.05 | 1.362637 | 42.32558 | 858.575
CLEML-6459 | 2025-05-07 | 102022-L-13 | 1488 | 3.3 | 3.4 | 4.48 | 0.17 | 0.71 | 0.018 | 0.112 | 0.084 | 0.018 | 94.408 | 32.98 | 38.93 | 7.23 | 18.46 | 0.21 | 0.19 | 0.27 | 0.21 | 0.48 | 0.93 | 1.180412 | 1.399636 |  | A | 6.3
CLEML-6470 | 2025-05-07 | 102023-L-09 | 1481 | 5.2 | 5.3 | 4.29 | 0.15 | 0.36 | 0.028 | 0.098 | 0.046 | 0.017 | 95.011 | 32.97 | 38.92 | 7.08 | 18.43 | 0.25 | 0.22 | 0.26 | 0.25 | 0.49 | 1.01 | 1.180467 | 1.395208 |  | B | 14.3 | 24.6 | 18.6 | 0.6 | 3.22 | 52.98 | 1.322581 | 43.05556 | 848.51
CLEML-6476 | 2025-05-07 | 102024-L-17 | 1495 | 7.15 | 7.25 | 4.33 | 0.16 | 0.57 | 0.016 | 0.103 | 0.073 | 0.02 | 94.728 | 33.55 | 38.7 | 6.9 | 18.37 | 0.23 | 0.2 | 0.24 | 0.24 | 0.49 | 0.98 | 1.153502 | 1.359165
CLEML-6510 | 2025-05-07 | 102025-L-19 | 1488 | 9.35 | 9.45 | 4.33 | 0.16 | 0.4 | 0.026 | 0.1 | 0.053 | 0.019 | 94.912 | 33.82 | 38.32 | 6.83 | 18.22 | 0.31 | 0.24 | 0.24 | 0.22 | 0.52 | 1.06 | 1.133057 | 1.335009
CLEML-6518 | 2025-05-07 | 102026-L-21 | 1502 | 11.4 | 11.5 | 4.38 | 0.19 | 0.85 | 0.013 | 0.11 | 0.101 | 0.021 | 94.335 | 32.74 | 39 | 7.01 | 18.54 | 0.55 | 0.19 | 0.23 | 0.2 | 0.44 | 0.96 | 1.191203 | 1.405315
CLEML-6541 | 2025-05-07 | 102027-L-16 | 1501 | 12.5 | 13 | 4.24 | 0.15 | 0.62 | 0.019 | 0.098 | 0.074 | 0.019 | 94.78 | 33 | 39 | 6.81 | 18.57 | 0.31 | 0.2 | 0.25 | 0.22 | 0.48 | 0.95 | 1.181818 | 1.388182
CLEML-6545 | 2025-05-07 | 102028-L-21 | 1502 | 14.35 | 14.45 | 4.17 | 0.12 | 0.51 | 0.014 | 0.092 | 0.055 | 0.011 | 95.028 | 32.9 | 39.33 | 7.03 | 18.29 | 0.2 | 0.19 | 0.23 | 0.25 | 0.5 | 0.95 | 1.195441 | 1.409119
CLEML-6582 | 2025-05-07 | 102029-L-24 | 1430 | 19.2 | 19.3 | 4.23 | 0.11 | 0.29 | 0.06 | 0.089 | 0.032 | 0.015 | 95.174 | 33.19 | 37.79 | 6.92 | 18.62 | 0.69 | 0.33 | 0.27 | 0.3 | 0.46 | 1.07 | 1.138596 | 1.347092
CLEML-6601 | 2025-05-07 | 102030-L-11 | 1427 | 21.3 | 21.4 | 4.25 | 0.14 | 0.32 | 0.037 | 0.105 | 0.037 | 0.026 | 95.085 | 34.2 | 37.83 | 6.94 | 17.71 | 0.39 | 0.35 | 0.27 | 0.32 | 0.71 | 1.15 | 1.10614 | 1.309064
CLEML-6614 | 2025-05-07 | 102031-L-30 | 1479 | 23.3 | 23.4 | 4.43 | 0.17 | 0.88 | 0.016 | 0.106 | 0.098 | 0.019 | 94.281 | 33.71 | 38.81 | 6.98 | 18.13 | 0.2 | 0.18 | 0.22 | 0.23 | 0.51 | 0.92 | 1.15129 | 1.358351
CLEML-6628 | 2025-05-08 | 102032-L-12 | 1496 | 1.45 | 1.55 | 4.29 | 0.14 | 0.49 | 0.024 | 0.096 | 0.058 | 0.018 | 94.884 | 34.36 | 38.5 | 6.86 | 17.77 | 0.28 | 0.2 | 0.22 | 0.23 | 0.5 | 0.95 | 1.120489 | 1.32014
CLEML-6632 | 2025-05-08 | 102033-L-09 | 1483 | 3.3 | 3.4 | 4.25 | 0.17 | 0.81 | 0.015 | 0.099 | 0.091 | 0.02 | 94.545 | 34.42 | 38.75 | 6.9 | 17.56 | 0.25 | 0.2 | 0.22 | 0.2 | 0.46 | 0.94 | 1.125799 | 1.326264 |  | A | 6.3 | 25 | 18.8 | 0.6 | 3.35 | 52.25 | 1.329787 | 42.92237 | 864.675
CLEML-6640 | 2025-05-08 | 102034-L-12 | 1455 | 5.55 | 6.05 | 4.25 | 0.11 | 0.25 | 0.055 | 0.092 | 0.025 | 0.021 | 95.197 | 34.56 | 37.95 | 6.84 | 17.44 | 0.53 | 0.28 | 0.24 | 0.24 | 0.5 | 1.04 | 1.09809 | 1.296007
CLEML-6646 | 2025-05-08 | 102035-L-25 | 1487 | 7.35 | 7.45 | 4.21 | 0.16 | 0.66 | 0.021 | 0.092 | 0.074 | 0.019 | 94.764 | 34.11 | 38.77 | 6.96 | 17.72 | 0.26 | 0.22 | 0.23 | 0.19 | 0.47 | 0.96 | 1.136617 | 1.340663
CLEML-6677 | 2025-05-08 | 102036-L-06 | 1486 | 9.3 | 9.4 | 4.39 | 0.16 | 0.81 | 0.018 | 0.102 | 0.086 | 0.017 | 94.417 | 33.89 | 39.05 | 6.84 | 18.04 | 0.28 | 0.15 | 0.2 | 0.18 | 0.42 | 0.84 | 1.152257 | 1.354087
CLEML-6688 | 2025-05-08 | 102037-L-10 | 1506 | 11.25 | 11.35 | 4.3 | 0.17 | 0.81 | 0.015 | 0.1 | 0.087 | 0.02 | 94.498 | 33.19 | 39.18 | 6.95 | 18.16 | 0.48 | 0.14 | 0.21 | 0.2 | 0.45 | 0.79 | 1.180476 | 1.389876
CLEML-6700 | 2025-05-08 | 102038-L-121 | 1509 | 13.3 | 13.4 | 4.45 | 0.15 | 0.63 | 0.024 | 0.098 | 0.067 | 0.018 | 94.563 | 34.15 | 38.35 | 6.93 | 18.21 | 0.27 | 0.16 | 0.21 | 0.24 | 0.51 | 0.83 | 1.122987 | 1.325915
CLEML-6724 | 2025-05-08 | 102039-L-121 | 1484 | 16 | 16.1 | 4.44 | 0.14 | 0.66 | 0.026 | 0.101 | 0.073 | 0.016 | 94.544 | 34.54 | 37.53 | 6.92 | 18.24 | 0.27 | 0.22 | 0.22 | 0.28 | 0.51 | 0.94 | 1.086566 | 1.286914
CLEML-6740 | 2025-05-08 | 102040-L-19 | 1500 | 17.3 | 17.4 | 4.15 | 0.1 | 0.65 | 0.017 | 0.095 | 0.054 | 0.017 | 94.917 | 34.28 | 37.28 | 6.93 | 18.75 | 0.49 | 0.2 | 0.22 | 0.21 | 0.55 | 0.87 | 1.087515 | 1.289673
CLEML-6753 | 2025-05-08 | 102041-L-19 | 1499 | 19.3 | 19.4 | 4.17 | 0.1 | 0.6 | 0.016 | 0.09 | 0.05 | 0.018 | 94.956 | 33.7 | 38.19 | 7.14 | 18.66 | 0.24 | 0.16 | 0.23 | 0.24 | 0.5 | 0.79 | 1.133234 | 1.345104
CLEML-6766 | 2025-05-08 | 102042-L-24 | 1505 | 22.1 | 22.2 | 4.33 | 0.15 | 0.55 | 0.028 | 0.096 | 0.062 | 0.019 | 94.765 | 34.32 | 37.43 | 6.93 | 18.59 | 0.32 | 0.22 | 0.23 | 0.21 | 0.54 | 0.92 | 1.090618 | 1.292541
CLEML-6771 | 2025-05-08 | 102043-L-02 | 1481 | 23.45 | 23.55 | 4.27 | 0.13 | 0.44 | 0.038 | 0.091 | 0.05 | 0.018 | 94.963 | 34.83 | 36.96 | 6.82 | 18.43 | 0.51 | 0.26 | 0.24 | 0.22 | 0.52 | 0.97 | 1.061154 | 1.256962
CLEML-6791 | 2025-05-09 | 102044-L-27 | 1490 | 1.5 | 2 | 4.29 | 0.12 | 0.39 | 0.043 | 0.096 | 0.046 | 0.016 | 94.999 | 34.82 | 36.95 | 6.83 | 18.33 | 0.39 | 0.26 | 0.25 | 0.21 | 0.54 | 0.99 | 1.061172 | 1.257323 |  | C | 22.3 | 25.2 | 18.6 | 0.6 | 3.48 | 52.12 | 1.354839 | 42.46575 | 874.74
CLEML-6796 | 2025-05-09 | 102045-L-25 | 1491 | 4 | 4.1 | 4.37 | 0.14 | 0.51 | 0.031 | 0.093 | 0.06 | 0.018 | 94.778 | 34.55 | 37.31 | 6.9 | 18.68 | 0.29 | 0.19 | 0.23 | 0.22 | 0.53 | 0.92 | 1.079884 | 1.279595
CLEML-6805 | 2025-05-09 | 102046-L-14 | 1484 | 5.15 | 5.25 | 4.3 | 0.13 | 0.44 | 0.035 | 0.092 | 0.048 | 0.018 | 94.937 | 34.54 | 37.42 | 6.88 | 18.39 | 0.37 | 0.24 | 0.23 | 0.21 | 0.54 | 1.01 | 1.083382 | 1.282571 |  | B | 14.3 | 25 | 18.6 | 0.6 | 3.22 | 52.58 | 1.344086 | 42.66055 | 860.71
CLEML-6813 | 2025-05-09 | 102047-L-10 | 1489 | 7.2 | 7.3 | 4.26 | 0.13 | 0.5 | 0.034 | 0.093 | 0.055 | 0.017 | 94.911 | 35.51 | 36.98 | 6.72 | 18.13 | 0.31 | 0.24 | 0.24 | 0.2 | 0.5 | 0.97 | 1.04 | 1.23
CLEML-6846 | 2025-05-09 | 102048-L-22 | 1489 | 9.2 | 9.3 | 4.41 | 0.15 | 0.64 | 0.029 | 0.099 | 0.068 | 0.018 | 94.586 | 34.87 | 37.4 | 6.69 | 18.39 | 0.37 | 0.23 | 0.23 | 0.21 | 0.52 | 0.96 | 1.072555 | 1.264411
CLEML-6854 | 2025-05-09 | 102049-L-21 | 1468 | 11.15 | 11.25 | 4.28 | 0.12 | 0.32 | 0.049 | 0.095 | 0.034 | 0.017 | 95.085 | 34.61 | 37 | 6.65 | 18.29 | 0.59 | 0.29 | 0.24 | 0.24 | 0.5 | 1.02 | 1.069055 | 1.261196
CLEML-6864 | 2025-05-09 | 102050-L-04 | 1483 | 13 | 13.1 | 4.4 | 0.15 | 0.8 | 0.023 | 0.1 | 0.082 | 0.016 | 94.429 | 34.47 | 37.68 | 6.72 | 18.53 | 0.3 | 0.2 | 0.23 | 0.2 | 0.52 | 0.92 | 1.093124 | 1.288077
CLEML-6879 | 2025-05-09 | 102051-L-19 | 1473 | 15.1 | 15.2 | 4.15 | 0.12 | 0.48 | 0.059 | 0.095 | 0.036 | 0.012 | 95.048 | 33.96 | 37.27 | 6.83 | 18.65 | 0.53 | 0.31 | 0.25 | 0.23 | 0.55 | 1.11 | 1.097468 | 1.298587
CLEML-6910 | 2025-05-09 | 102052-L-20 | 1473 | 16.5 | 17 | 4.31 | 0.13 | 0.58 | 0.023 | 0.093 | 0.065 | 0.014 | 94.785 | 34 | 37.51 | 6.89 | 18.59 | 0.34 | 0.28 | 0.24 | 0.29 | 0.48 | 1.09 | 1.103235 | 1.305882
CLEML-6917 | 2025-05-09 | 102053-L-22 | 1488 | 18.35 | 18.45 | 4.25 | 0.12 | 0.66 | 0.015 | 0.097 | 0.07 | 0.011 | 94.777 | 33.07 | 38.37 | 6.86 | 19.42 | 0.28 | 0.16 | 0.24 | 0.2 | 0.42 | 0.87 | 1.160266 | 1.367705
CLEML-6938 | 2025-05-09 | 102054-L-19 | 1497 | 20.35 | 20.45 | 4.34 | 0.14 | 0.51 | 0.025 | 0.092 | 0.066 | 0.018 | 94.809 | 33.13 | 37.81 | 6.93 | 19.46 | 0.29 | 0.2 | 0.25 | 0.25 | 0.5 | 0.91 | 1.141262 | 1.350438
CLEML-6943 | 2025-05-09 | 102055-L-16 | NR | 10.3 | 10.4 | 4.34 | 0.13 | 0.34 | 0.047 | 0.093 | 0.037 | 0.017 | 94.996 | 34.26 | 36.47 | 6.73 | 18.86 | 0.52 | 0.33 | 0.27 | 0.21 | 0.55 | 1.11 | 1.064507 | 1.260946
CLEML-6963 | 2025-05-10 | 102056-L-23 | 1483 | 0.55 | 1.05 | 4.18 | 0.1 | 0.55 | 0.025 | 0.102 | 0.053 | 0.011 | 94.979 | 33.96 | 37.54 | 6.77 | 19.04 | 0.3 | 0.22 | 0.24 | 0.21 | 0.54 | 0.97 | 1.11 | 1.3 |  | A | 6.3 | 24.8 | 18.8 | 0.6 | 3.48 | 52.32 | 1.319149 | 43.11927 | 862.54
CLEML-6967 | 2025-05-10 | 102057-L-27 | 1474 | 2.5 | 3 | 4.28 | 0.13 | 0.33 | 0.042 | 0.092 | 0.041 | 0.017 | 95.068 | 34.5 | 36.86 | 6.83 | 18.7 | 0.45 | 0.28 | 0.25 | 0.22 | 0.53 | 1.03 | 1.068406 | 1.266377 |  | B | 14.3 | 24.6 | 18.8 | 0.6 | 3.35 | 52.65 | 1.308511 | 43.31797 | 852.475
CLEML-6976 | 2025-05-10 | 102058-L-13 | 1483 | 5.1 | 5.2 | 4.2 | 0.11 | 0.59 | 0.021 | 0.097 | 0.058 | 0.011 | 94.913 | 34.49 | 37.58 | 6.81 | 18.54 | 0.27 | 0.23 | 0.23 | 0.23 | 0.52 | 0.98 | 1.089591 | 1.28704
CLEML-6983 | 2025-05-10 | 102059-L-24 | 1490 | 7.05 | 7.15 | 4.39 | 0.14 | 0.67 | 0.024 | 0.106 | 0.066 | 0.015 | 94.589 | 34.15 | 38.09 | 6.68 | 18.71 | 0.31 | 0.2 | 0.23 | 0.21 | 0.45 | 0.87 | 1.12 | 1.31
CLEML-7005 | 2025-05-10 | 102060-L-17 | 1488 | 8.4 | 8.5 | 4.32 | 0.16 | 0.54 | 0.028 | 0.106 | 0.063 | 0.018 | 94.765 | 34.56 | 37.68 | 6.65 | 18.48 | 0.29 | 0.23 | 0.23 | 0.22 | 0.52 | 0.97 | 1.09 | 1.28
CLEML-7023 | 2025-05-10 | 102061-L-12 | 1487 | 10.4 | 10.5 | 4.4 | 0.16 | 0.77 | 0.015 | 0.101 | 0.095 | 0.017 | 94.442 | 33.37 | 38.71 | 6.77 | 18.71 | 0.31 | 0.19 | 0.22 | 0.21 | 0.45 | 0.95 | 1.160024 | 1.362901
CLEML-7043 | 2025-05-10 | 102062-L-27 | 1489 | 12.4 | 12.5 | 4.44 | 0.16 | 0.7 | 0.018 | 0.106 | 0.086 | 0.017 | 94.473 | 33.2 | 38.88 | 6.75 | 18.96 | 0.28 | 0.16 | 0.22 | 0.17 | 0.38 | 0.9 | 1.171084 | 1.374398
CLEML-7049 | 2025-05-10 | 102063-L-30 | 1484 | 14 | 14.1 | 4.31 | 0.12 | 0.39 | 0.03 | 0.097 | 0.048 | 0.016 | 94.989 | 33.27 | 38.33 | 6.81 | 18.87 | 0.29 | 0.22 | 0.25 | 0.29 | 0.4 | 1 | 1.152089 | 1.356778
CLEML-7072 | 2025-05-10 | 102064-L-12 | 1461 | 16 | 16.1 | 4.19 | 0.15 | 0.59 | 0.021 | 0.101 | 0.069 | 0.017 | 94.862 | 33.97 | 37.49 | 6.82 | 18.7 | 0.39 | 0.28 | 0.24 | 0.26 | 0.44 | 1.09 | 1.103621 | 1.304386
CLEML-7085 | 2025-05-10 | 102065-L-15 | 1502 | 18.2 | 18.3 | 4.15 | 0.12 | 0.57 | 0.02 | 0.096 | 0.065 | 0.012 | 94.967 | 32.87 | 38.3 | 6.88 | 19.39 | 0.33 | 0.19 | 0.24 | 0.25 | 0.52 | 0.91 | 1.165196 | 1.374506
CLEML-7098 | 2025-05-10 | 102066-L-20 | 1495 | 19.5 | 20 | 4.22 | 0.13 | 0.49 | 0.026 | 0.095 | 0.06 | 0.016 | 94.963 | 33.4 | 37.83 | 6.88 | 19.32 | 0.27 | 0.19 | 0.24 | 0.28 | 0.5 | 0.92 | 1.132635 | 1.338623
CLEML-7109 | 2025-05-10 | 102067-L-04 | 1486 | 21.4 | 21.5 | 4.2 | 0.11 | 0.33 | 0.032 | 0.094 | 0.037 | 0.013 | 95.184 | 34.17 | 37.01 | 6.74 | 19.09 | 0.37 | 0.25 | 0.24 | 0.23 | 0.52 | 1.03 | 1.083114 | 1.280363
CLEML-7115 | 2025-05-10 | 102068-L-10 | 1468 | 23.4 | 23.5 | 4.15 | 0.1 | 0.31 | 0.04 | 0.091 | 0.027 | 0.011 | 95.271 | 35.01 | 36.17 | 6.7 | 18.81 | 0.56 | 0.3 | 0.23 | 0.21 | 0.54 | 1.1 | 1.033133 | 1.224507
CLEML-7135 | 2025-05-11 | 102069-L-27 | 1474 | 1.3 | 1.4 | 4.12 | 0.1 | 0.39 | 0.029 | 0.09 | 0.037 | 0.011 | 95.223 | 34.09 | 37.06 | 7.05 | 18.5 | 0.59 | 0.3 | 0.23 | 0.21 | 0.54 | 1.1 | 1.087122 | 1.293928 |  | C | 22.3 | NA
CLEML-7140 | 2025-05-11 | 102070-L-10 | 1487 | 2.5 | 3 | 4.26 | 0.11 | 0.62 | 0.022 | 0.092 | 0.056 | 0.011 | 94.829 | 34.29 | 37.3 | 6.79 | 18.98 | 0.36 | 0.2 | 0.22 | 0.21 | 0.54 | 0.95 | 1.087781 | 1.285798 |  | A | 6.3 | 25.2 | 18.2 | 0.6 | 3.22 | 52.78 | 1.384615 | 41.93548 | 866.81
CLEML-7147 | 2025-05-11 | 102071-L-12 | 1498 | 5 | 5.13 | 4.15 | 0.07 | 0.46 | 0.017 | 0.09 | 0.035 | 0.011 | 95.167 | 34.51 | 36.91 | 6.77 | 19.09 | 0.47 | 0.2 | 0.21 | 0.23 | 0.52 | 0.91 | 1.069545 | 1.26572
CLEML-7155 | 2025-05-11 | 102072-L-28 | 1470 | 7 | 7.1 | 4.28 | 0.12 | 0.29 | 0.045 | 0.09 | 0.032 | 0.016 | 95.127 | 35.3 | 36.2 | 6.71 | 19.02 | 0.38 | 0.26 | 0.24 | 0.24 | 0.51 | 1.01 | 1.025496 | 1.215581
CLEML-7184 | 2025-05-11 | 102073-L-06 | 1484 | 9.05 | 9.15 | 4.38 | 0.15 | 0.52 | 0.03 | 0.106 | 0.063 | 0.019 | 94.732 | 33.94 | 37.24 | 6.79 | 19.18 | 0.35 | 0.24 | 0.24 | 0.25 | 0.53 | 1.03 | 1.09723 | 1.297289
CLEML-7197 | 2025-05-11 | 102074-L-25 | 1486 | 11.35 | 11.45 | 4.21 | 0.15 | 0.44 | 0.023 | 0.092 | 0.057 | 0.017 | 95.011 | 33.34 | 37.52 | 6.92 | 19.69 | 0.29 | 0.19 | 0.24 | 0.23 | 0.52 | 0.94 | 1.125375 | 1.332933
CLEML-7213 | 2025-05-11 | 102075-L-16 | 1463 | 13.42 | 13.52 | 4.24 | 0.13 | 0.34 | 0.039 | 0.091 | 0.043 | 0.017 | 95.1 | 34 | 36.82 | 6.9 | 19.41 | 0.32 | 0.24 | 0.26 | 0.31 | 0.53 | 0.94 | 1.082941 | 1.285882
CLEML-7221 | 2025-05-11 | 102076-L-19 | 1474 | 16 | 16.1 | 4.27 | 0.13 | 0.4 | 0.034 | 0.097 | 0.05 | 0.016 | 95.003 | 34.44 | 36.34 | 6.93 | 19.34 | 0.36 | 0.26 | 0.25 | 0.3 | 0.43 | 1.05 | 1.055168 | 1.256388
CLEML-7262 | 2025-05-11 | 102077-L-21 | 1481 | 18.25 | 18.35 | 4.18 | 0.14 | 0.53 | 0.02 | 0.098 | 0.063 | 0.013 | 94.956 | 33.78 | 37.05 | 7.07 | 19.47 | 0.25 | 0.21 | 0.23 | 0.27 | 0.5 | 0.99 | 1.096803 | 1.306098
CLEML-7276 | 2025-05-11 | 102078-L-20 | 1491 | 20.2 | 20.3 | 4.23 | 0.13 | 0.46 | 0.019 | 0.098 | 0.058 | 0.014 | 94.991 | 32.61 | 38.07 | 7.29 | 19.45 | 0.29 | 0.19 | 0.25 | 0.27 | 0.5 | 0.93 | 1.167433 | 1.390984
CLEML-7287 | 2025-05-11 | 102079-L-22 | 1490 | 22.4 | 22.5 | 4.26 | 0.15 | 0.43 | 0.027 | 0.096 | 0.057 | 0.017 | 94.963 | 32.9 | 37.43 | 7.21 | 19.5 | 0.47 | 0.26 | 0.27 | 0.27 | 0.5 | 1.02 | 1.13769 | 1.356839
CLEML-7302 | 2025-05-11 | 102080-L-29 | 1479 | 23.4 | 23.5 | 4.28 | 0.14 | 0.42 | 0.028 | 0.095 | 0.053 | 0.016 | 94.968 | 33.53 | 37.27 | 7.12 | 19.33 | 0.27 | 0.25 | 0.27 | 0.23 | 0.54 | 0.97 | 1.111542 | 1.323889
CLEML-7309 | 2025-05-12 | 102081-L-25 | 1480 | 2 | 2.1 | 4.2 | 0.12 | 0.3 | 0.036 | 0.091 | 0.032 | 0.012 | 95.209 | 33.88 | 36.87 | 7.03 | 19.03 | 0.45 | 0.31 | 0.28 | 0.21 | 0.54 | 1.07 | 1.088253 | 1.29575 |  | C | 23 | 24.8 | 18.8 | 0.6 | 3.62 | 52.18 | 1.319149 | 43.11927 | 866.81
CLEML-7313 | 2025-05-12 | 102082-L-20 | 1480 | 3.5 | 4 | 4.28 | 0.14 | 0.33 | 0.035 | 0.091 | 0.042 | 0.016 | 95.066 | 33.85 | 36.92 | 7.03 | 19.05 | 0.45 | 0.31 | 0.27 | 0.23 | 0.52 | 1.09 | 1.090694 | 1.298375 |  | A | 6.3
CLEML-7321 | 2025-05-12 | 102083-L-17 | 1471 | 5.4 | 5.5 | 4.28 | 0.14 | 0.32 | 0.033 | 0.092 | 0.04 | 0.014 | 95.081 | 34.17 | 36.89 | 7.03 | 19.03 | 0.32 | 0.29 | 0.26 | 0.24 | 0.5 | 1.1 | 1.079602 | 1.285338 |  | B | 14.3 | 24.8 | 18.4 | 0.6 | 3.48 | 52.72 | 1.347826 | 42.59259 | 862.54
CLEML-7325 | 2025-05-12 | 102084-L-12 | 1482 | 7.05 | 7.15 | 4.32 | 0.16 | 0.47 | 0.026 | 0.095 | 0.053 | 0.016 | 94.86 | 34.06 | 36.94 | 7.04 | 19.04 | 0.32 | 0.28 | 0.26 | 0.24 | 0.5 | 1.06 | 1.084557 | 1.291251
CLEML-7364 | 2025-05-12 | 102085-L-22 | 1484 | 9.05 | 9.15 | 4.27 | 0.17 | 0.86 | 0.018 | 0.1 | 0.089 | 0.016 | 94.477 | 33.38 | 37.76 | 7.33 | 19.13 | 0.23 | 0.19 | 0.25 | 0.23 | 0.51 | 0.87 | 1.13 | 1.35
CLEML-7375 | 2025-05-12 | 102086-L-17 | 1494 | 10.5 | 11 | 4.29 | 0.17 | 0.61 | 0.02 | 0.098 | 0.073 | 0.018 | 94.721 | 33.58 | 37.42 | 7.03 | 19.35 | 0.28 | 0.21 | 0.25 | 0.24 | 0.5 | 0.86 | 1.114354 | 1.323705
CLEML-7391 | 2025-05-12 | 102087-L-25 | 1493 | 12.35 | 12.45 | 4.26 | 0.15 | 0.45 | 0.028 | 0.09 | 0.055 | 0.017 | 94.95 | 33.39 | 37.34 | 6.99 | 19.33 | 0.35 | 0.24 | 0.26 | 0.22 | 0.52 | 0.94 | 1.118299 | 1.327643
CLEML-7397 | 2025-05-12 | 102088-L-13 | 1487 | 14.45 | 14.55 | 4.31 | 0.15 | 0.46 | 0.032 | 0.096 | 0.053 | 0.017 | 94.882 | 33.86 | 36.71 | 6.92 | 19.67 | 0.24 | 0.24 | 0.28 | 0.21 | 0.54 | 0.94 | 1.08417 | 1.288541
CLEML-7420 | 2025-05-12 | 102089-L-14 | 1472 | 16.1 | 16.2 | 4.29 | 0.15 | 0.34 | 0.036 | 0.099 | 0.044 | 0.018 | 95.023 | 33.98 | 36.62 | 7.32 | 18.85 | 0.46 | 0.3 | 0.27 | 0.22 | 0.52 | 1.05 | 1.077693 | 1.293114
CLEML-7429 | 2025-05-12 | 102090-L-02 | 1478 | 18.15 | 18.25 | 4.26 | 0.14 | 0.42 | 0.034 | 0.095 | 0.049 | 0.018 | 94.984 | 34.17 | 36.86 | 7.43 | 18.61 | 0.34 | 0.26 | 0.27 | 0.2 | 0.51 | 0.98 | 1.078724 | 1.296166
CLEML-7445 | 2025-05-12 | 102091-L-28 | 1482 | 19.3 | 19.4 | 4.23 | 0.15 | 0.58 | 0.026 | 0.092 | 0.068 | 0.019 | 94.835 | 33.48 | 37.64 | 7.63 | 18.56 | 0.32 | 0.22 | 0.27 | 0.19 | 0.5 | 0.9 | 1.124253 | 1.352151
CLEML-7457 | 2025-05-12 | 102092-L-25 | 1496 | 21.1 | 21.2 | 4.27 | 0.15 | 0.4 | 0.026 | 0.097 | 0.049 | 0.019 | 94.989 | 33.52 | 37.81 | 7.39 | 18.69 | 0.25 | 0.22 | 0.27 | 0.2 | 0.55 | 0.88 | 1.127983 | 1.348449
CLEML-7461 | 2025-05-12 | 102093-L-26 | 1476 | 23.1 | 23.2 | 4.28 | 0.16 | 0.43 | 0.026 | 0.096 | 0.053 | 0.021 | 94.934 | 34.32 | 37.31 | 7.27 | 18.29 | 0.38 | 0.28 | 0.26 | 0.27 | 0.52 | 0.99 | 1.087121 | 1.298951
CLEML-7483 | 2025-05-13 | 102094-L-25 | 1480 | 0.5 | 1 | 4.4 | 0.17 | 0.52 | 0.02 | 0.094 | 0.063 | 0.022 | 94.711 | 33.62 | 38.01 | 7.45 | 18.41 | 0.28 | 0.22 | 0.25 | 0.24 | 0.51 | 0.92 | 1.130577 | 1.352171 |  | C | 23 | NR
CLEML-7487 | 2025-05-13 | 102095-L-30 | 1491 | 2.4 | 2.5 | 4.32 | 0.15 | 0.46 | 0.023 | 0.092 | 0.06 | 0.022 | 94.873 | 33.27 | 38.18 | 7.5 | 18.55 | 0.26 | 0.21 | 0.25 | 0.24 | 0.49 | 0.93 | 1.14758 | 1.373009 |  | A | 6.3 | 24.8 | 18.8 | 0.6 | 3.35 | 52.65 | 1.319149 | 43.11927 | 858.575
CLEML-7493 | 2025-05-13 | 102096-L-06 | 1478 | 4.2 | 4.3 | 4.32 | 0.14 | 0.35 | 0.029 | 0.098 | 0.034 | 0.022 | 95.007 | 33.68 | 37.69 | 7.54 | 18.32 | 0.29 | 0.27 | 0.28 | 0.27 | 0.49 | 1.01 | 1.119062 | 1.342933 |  | B | 14.3 | NR
CLEML-7497 | 2025-05-13 | 102097-L-24 | 1478 | 6.2 | 6.3 | 4.36 | 0.15 | 0.44 | 0.027 | 0.091 | 0.055 | 0.021 | 94.856 | 34.11 | 37.27 | 7.54 | 18.29 | 0.28 | 0.26 | 0.27 | 0.26 | 0.51 | 0.99 | 1.092641 | 1.313691
CLEML-7521 | 2025-05-13 | 102098-L-26 | 1463 | 9.1 | 9.2 | 4.22 | 0.14 | 0.34 | 0.05 | 0.092 | 0.044 | 0.021 | 95.093 | 34.69 | 36.47 | 7.35 | 18.22 | 0.45 | 0.38 | 0.3 | 0.24 | 0.49 | 1.1 | 1.051312 | 1.263188
CLEML-7534 | 2025-05-13 | 102099-L-12 | 1487 | 10.1 | 10.2 | 4.22 | 0.13 | 0.56 | 0.023 | 0.093 | 0.058 | 0.014 | 94.902 | 34.04 | 37.21 | 7.17 | 18.83 | 0.27 | 0.27 | 0.27 | 0.27 | 0.5 | 0.98 | 1.093126 | 1.30376
CLEML-7553 | 2025-05-13 | 102100-L-05 | 1487 | 12 | 12.1 | 4.4 | 0.16 | 0.78 | 0.02 | 0.103 | 0.08 | 0.016 | 94.441 | 33.57 | 37.79 | 7.12 | 19.17 | 0.24 | 0.2 | 0.24 | 0.22 | 0.46 | 0.89 | 1.125707 | 1.337802
CLEML-7568 | 2025-05-13 | 102101-L-12 | 1505 | 13.45 | 13.55 | 4.22 | 0.11 | 0.49 | 0.021 | 0.095 | 0.044 | 0.018 | 95.002 | 33.61 | 37.76 | 7.06 | 19.16 | 0.25 | 0.19 | 0.24 | 0.22 | 0.52 | 0.83 | 1.123475 | 1.333532
CLEML-7574 | 2025-05-13 | 102102-L-02 | 1489 | 16.2 | 16.3 | 4.29 | 0.15 | 0.49 | 0.028 | 0.09 | 0.054 | 0.018 | 94.88 | 34.17 | 37.26 | 7.29 | 18.4 | 0.29 | 0.25 | 0.26 | 0.23 | 0.52 | 0.91 | 1.09043 | 1.303775
CLEML-7622 | 2025-05-13 | 102103-L-13 | 1496 | 19 | 19.1 | 4.35 | 0.16 | 0.38 | 0.028 | 0.095 | 0.05 | 0.019 | 94.918 | 33.88 | 37.63 | 7.45 | 18.43 | 0.22 | 0.22 | 0.26 | 0.2 | 0.55 | 0.93 | 1.110685 | 1.330579
CLEML-7637 | 2025-05-13 | 102104-L-27 | 1465 | 21 | 21.1 | 4.28 | 0.12 | 0.21 | 0.061 | 0.096 | 0.022 | 0.018 | 95.193 | 34.14 | 36.89 | 7.55 | 17.91 | 0.57 | 0.4 | 0.28 | 0.22 | 0.58 | 1.14 | 1.080551 | 1.301699
CLEML-7639 | 2025-05-13 | 102105-L-14 | 1461 | 23 | 23.1 | 4.25 | 0.17 | 0.48 | 0.023 | 0.095 | 0.056 | 0.02 | 94.906 | 34.25 | 37.53 | 7.61 | 17.66 | 0.33 | 0.36 | 0.29 | 0.28 | 0.5 | 1.07 | 1.095766 | 1.317956
CLEML-7658 | 2025-05-14 | 102106-L-22 | 1501 | 0.1 | 0.2 | 4.31 | 0.16 | 0.69 | 0.019 | 0.095 | 0.074 | 0.018 | 94.634 | 33.63 | 38.47 | 7.54 | 17.97 | 0.24 | 0.22 | 0.26 | 0.2 | 0.48 | 0.89 | 1.143919 | 1.368124 |  | C | 22.5 | 24.8 | 18.6 | 0.4 | 3.62 | 52.58 | 1.333333 | 42.85714 | 866.81
CLEML-7664 | 2025-05-14 | 102107-L-10 | 1491 | 1.5 | 2 | 4.34 | 0.15 | 0.43 | 0.025 | 0.094 | 0.051 | 0.018 | 94.892 | 33.23 | 38.31 | 7.56 | 18.41 | 0.4 | 0.2 | 0.25 | 0.21 | 0.44 | 0.89 | 1.152874 | 1.380379 |  | A | 6.3
CLEML-7671 | 2025-05-14 | 102108-L-12 | 1485 | 4.2 | 4.3 | 4.29 | 0.15 | 0.32 | 0.031 | 0.094 | 0.041 | 0.019 | 95.055 | 33.43 | 37.88 | 7.59 | 18.08 | 0.6 | 0.26 | 0.27 | 0.26 | 0.54 | 0.97 | 1.133114 | 1.360156 |  | B | 14.3 | 24.8 | 18.8 | 0.6 | 3.35 | 52.45 | 1.319149 | 43.11927 | 858.575
CLEML-7682 | 2025-05-14 | 102109-L-19 | 1487 | 6.55 | 7.05 | 4.31 | 0.15 | 0.38 | 0.033 | 0.091 | 0.044 | 0.02 | 94.972 | 34.59 | 37.32 | 7.41 | 18.07 | 0.25 | 0.23 | 0.25 | 0.24 | 0.52 | 0.95 | 1.078925 | 1.293148
CLEML-7704 | 2025-05-14 | 102110-L-25 | 1468 | 8.2 | 8.3 | 4.26 | 0.15 | 0.37 | 0.038 | 0.091 | 0.04 | 0.02 | 95.031 | 35.08 | 36.74 | 7.36 | 18.08 | 0.28 | 0.27 | 0.26 | 0.25 | 0.51 | 0.99 | 1.04732 | 1.257127
CLEML-7721 | 2025-05-14 | 102111-L-27 | 1485 | 10.1 | 10.2 | 4.32 | 0.17 | 0.51 | 0.022 | 0.106 | 0.069 | 0.019 | 94.784 | 34.28 | 37.49 | 7.43 | 18.26 | 0.27 | 0.24 | 0.25 | 0.23 | 0.48 | 0.96 | 1.093641 | 1.310385
CLEML-7757 | 2025-05-14 | 102112-L-19 | 1510 | 12.15 | 12.25 | 4.44 | 0.12 | 0.52 | 0.013 | 0.094 | 0.042 | 0.012 | 94.759 | 33.61 | 38.09 | 7.37 | 18.69 | 0.25 | 0.19 | 0.24 | 0.19 | 0.4 | 0.88 | 1.133294 | 1.352574
CLEML-7752 | 2025-05-14 | 102113-L-28 | 1481 | 14.3 | 14.4 | 4.43 | 0.17 | 0.56 | 0.029 | 0.098 | 0.059 | 0.019 | 94.635 | 34.29 | 37.47 | 7.11 | 18.41 | 0.25 | 0.24 | 0.25 | 0.19 | 0.56 | 0.93 | 1.092738 | 1.300087
CLEML-7783 | 2025-05-14 | 102114-L-09 | 1497 | 16.3 | 16.4 | 4.26 | 0.13 | 0.46 | 0.039 | 0.095 | 0.05 | 0.017 | 94.949 | 34.12 | 37.36 | 7.16 | 18.59 | 0.35 | 0.23 | 0.27 | 0.2 | 0.54 | 0.89 | 1.094959 | 1.304807
CLEML-7789 | 2025-05-14 | 102115-L-05 | 1484 | 18.35 | 18.45 | 4.33 | 0.19 | 0.87 | 0.018 | 0.105 | 0.087 | 0.018 | 94.382 | 34.01 | 37.82 | 7.17 | 18.47 | 0.21 | 0.24 | 0.25 | 0.2 | 0.53 | 0.93 | 1.112026 | 1.322846
CLEML-7805 | 2025-05-14 | 102116-L-28 | 1496 | 19.5 | 20 | 4.37 | 0.15 | 0.52 | 0.034 | 0.095 | 0.054 | 0.017 | 94.76 | 34.53 | 37.27 | 7.15 | 18.35 | 0.27 | 0.24 | 0.26 | 0.21 | 0.54 | 0.88 | 1.079351 | 1.286418
CLEML-7820 | 2025-05-14 | 102117-L-28 | 1486 | 21.2 | 21.3 | 4.4 | 0.17 | 0.54 | 0.03 | 0.099 | 0.06 | 0.017 | 94.684 | 34.67 | 36.88 | 7.07 | 18.55 | 0.29 | 0.25 | 0.26 | 0.22 | 0.54 | 0.92 | 1.063744 | 1.267667
CLEML-7828 | 2025-05-14 | 102118-L-25 | 1465 | 23.5 | 0 | 4.31 | 0.12 | 0.28 | 0.058 | 0.098 | 0.024 | 0.016 | 95.094 | 35.97 | 35.76 | 6.89 | 18.1 | 0.58 | 0.42 | 0.27 | 0.31 | 0.54 | 1.04 | 0.9941618 | 1.18571
CLEML-7846 | 2025-05-15 | 102119-L-05 | 1480 | 1.3 | 1.4 | 4.26 | 0.16 | 0.91 | 0.029 | 0.107 | 0.081 | 0.016 | 94.437 | 34.87 | 36.75 | 7.12 | 18.59 | 0.27 | 0.23 | 0.26 | 0.3 | 0.49 | 0.98 | 1.053915 | 1.258102 |  | C | 23 | NR
CLEML-7853 | 2025-05-15 | 102119-L-19 | 1480 | 2.2 | 2.3 | 4.38 | 0.15 | 0.59 | 0.037 | 0.101 | 0.061 | 0.016 | 94.665 | - | - | - | - | - | - | - | - | - | - | - | - |  | A | 7 | 25 | 18.6 | 0.6 | 3.22 | 52.58 | 1.344086 | 42.66055 | 860.71
CLEML-7855 | 2025-05-15 | 102120-L-10 | 1498 | 4.1 | 4.2 | 4.25 | 0.15 | 0.47 | 0.04 | 0.094 | 0.05 | 0.018 | 94.928 | 35.28 | 36.26 | 6.94 | 18.74 | 0.39 | 0.28 | 0.27 | 0.32 | 0.47 | 0.92 | 1.027778 | 1.22449 |  | B | 14.3 | NR
CLEML-7859 | 2025-05-15 | 102121-L-02 | 1501 | 5.4 | 5.5 | 4.41 | 0.16 | 0.5 | 0.041 | 0.104 | 0.052 | 0.019 | 94.714 | 35.84 | 36.1 | 6.87 | 18.41 | 0.33 | 0.27 | 0.25 | 0.24 | 0.5 | 0.93 | 1.007254 | 1.19894
CLEML-7863 | 2025-05-15 | 102122-L-19 | 1481 | 7.3 | 7.4 | 4.32 | 0.15 | 0.38 | 0.055 | 0.094 | 0.038 | 0.021 | 94.942 | 36.16 | 35.79 | 6.96 | 17.85 | 0.47 | 0.33 | 0.25 | 0.22 | 0.51 | 1.01 | 0.9897677 | 1.182246
CLEML-7900 | 2025-05-15 | 102123-L-09 | 1491 | 9.2 | 9.3 | 4.13 | 0.13 | 0.47 | 0.021 | 0.095 | 0.043 | 0.012 | 95.099 | 35.13 | 36.93 | 7.34 | 17.89 | 0.33 | 0.27 | 0.25 | 0.25 | 0.53 | 0.96 | 1.051238 | 1.260176
CLEML-7905 | 2025-05-15 | 102124-L-05 | 1481 | 11.25 | 11.35 | 4.14 | 0.12 | 0.38 | 0.028 | 0.094 | 0.037 | 0.015 | 95.186 | 34.85 | 37.57 | 7.37 | 17.61 | 0.29 | 0.28 | 0.25 | 0.21 | 0.5 | 0.98 | 1.078049 | 1.289527
CLEML-7927 | 2025-05-15 | 102125-L-20 | 1489 | 12.5 | 13 | 4.19 | 0.13 | 0.48 | 0.021 | 0.097 | 0.046 | 0.014 | 95.022 | 34.6 | 37.94 | 7.41 | 17.5 | 0.31 | 0.26 | 0.25 | 0.22 | 0.47 | 0.94 | 1.096532 | 1.310694
CLEML-7932 | 2025-05-15 | 102126-L-26 | 1485 | 14.3 | 14.4 | 4.32 | 0.14 | 0.34 | 0.035 | 0.092 | 0.041 | 0.018 | 95.014 | 34.74 | 37.82 | 7.58 | 17.41 | 0.22 | 0.24 | 0.25 | 0.23 | 0.49 | 0.89 | 1.088659 | 1.306851
CLEML-7944 | 2025-05-15 | 102127-L-19 | 1477 | 17.1 | 17.2 | 4.31 | 0.16 | 0.45 | 0.025 | 0.096 | 0.051 | 0.021 | 94.887 | 34.93 | 37.79 | 7.05 | 17.5 | 0.34 | 0.26 | 0.25 | 0.19 | 0.55 | 0.93 | 1.081878 | 1.28371
CLEML-7978 | 2025-05-15 | 102128-L-21 | 1489 | 19 | 19.1 | 4.44 | 0.16 | 0.58 | 0.023 | 0.099 | 0.06 | 0.019 | 94.619 | 34.5 | 38.43 | 6.92 | 17.53 | 0.4 | 0.22 | 0.25 | 0.2 | 0.53 | 0.87 | 1.113913 | 1.314493
CLEML-8007 | 2025-05-15 | 102129-L-22 | 1501 | 21.1 | 21.2 | 4.39 | 0.17 | 0.49 | 0.018 | 0.094 | 0.055 | 0.021 | 94.762 | 34.7 | 39.01 | 6.88 | 17.11 | 0.22 | 0.21 | 0.24 | 0.22 | 0.5 | 0.83 | 1.124207 | 1.322478
CLEML-8011 | 2025-05-15 | 102130-L-19 | 1488 | 23.2 | 23.3 | 4.29 | 0.17 | 0.37 | 0.024 | 0.093 | 0.043 | 0.022 | 94.988 | 34.77 | 38.98 | 6.86 | 16.72 | 0.26 | 0.28 | 0.25 | 0.24 | 0.54 | 0.93 | 1.121081 | 1.318378
CLEML-8028 | 2025-05-16 | 102131-L-16 | 1496 | 1.05 | 1.15 | 4.32 | 0.16 | 0.56 | 0.02 | 0.094 | 0.06 | 0.021 | 94.765 | 34.16 | 39.37 | 6.91 | 17.21 | 0.24 | 0.21 | 0.26 | 0.22 | 0.48 | 0.84 | 1.152518 | 1.354801 |  | C | 23 | 24.8 | 18.2 | 0.6 | 3.35 | 53.05 | 1.362637 | 42.32558 | 858.575
CLEML-8033 | 2025-05-16 | 102132-L-17 | 1477 | 2.45 | 2.55 | 4.36 | 0.15 | 0.36 | 0.026 | 0.093 | 0.042 | 0.02 | 94.949 | 34.12 | 39.13 | 6.9 | 17.29 | 0.28 | 0.24 | 0.25 | 0.24 | 0.51 | 0.91 | 1.146835 | 1.349062 |  | A | 7 | NR
CLEML-8039 | 2025-05-16 | 102133-L-21 | 1478 | 4.5 | 5 | 4.31 | 0.15 | 0.37 | 0.029 | 0.094 | 0.045 | 0.02 | 94.982 | 34.72 | 38.27 | 6.92 | 17.32 | 0.34 | 0.29 | 0.26 | 0.25 | 0.54 | 0.99 | 1.102247 | 1.301555 |  | B | 14.3
CLEML-8045 | 2025-05-16 | 102134-L-16 | 1471 | 8 | 8.1 | 4.34 | 0.15 | 0.44 | 0.028 | 0.097 | 0.049 | 0.019 | 94.877 | 34.78 | 37.52 | 6.91 | 17.66 | 0.53 | 0.28 | 0.24 | 0.25 | 0.5 | 0.97 | 1.078781 | 1.277458
CLEML-8089 | 2025-05-16 | 102135-L-06 | 1465 | 9.4 | 9.5 | 4.39 | 0.14 | 0.46 | 0.041 | 0.096 | 0.04 | 0.021 | 94.812 | 35.14 | 37.84 | 6.87 | 17.31 | 0.37 | 0.28 | 0.26 | 0.26 | 0.51 | 0.97 | 1.076836 | 1.272339
CLEML-8107 | 2025-05-16 | 102136-L-12 | 1485 | 11.5 | 12 | 4.17 | 0.11 | 0.34 | 0.021 | 0.095 | 0.029 | 0.012 | 95.223 | 34.66 | 38.92 | 6.9 | 16.9 | 0.29 | 0.28 | 0.26 | 0.22 | 0.5 | 0.96 | 1.122908 | 1.321985
CLEML-8126 | 2025-05-16 | 102137-L-09 | 1481 | 13.5 | 14 | 4.17 | 0.13 | 0.39 | 0.018 | 0.092 | 0.025 | 0.013 | 95.162 | 34.46 | 38.8 | 6.97 | 16.97 | 0.38 | 0.29 | 0.27 | 0.21 | 0.47 | 0.98 | 1.125943 | 1.328207
CLEML-8134 | 2025-05-16 | 102138-L-30 | 1479 | 15.2 | 15.3 | 4.27 | 0.14 | 0.37 | 0.026 | 0.092 | 0.043 | 0.019 | 95.04 | 34.26 | 39.04 | 6.9 | 17.23 | 0.4 | 0.24 | 0.26 | 0.19 | 0.45 | 0.92 | 1.139521 | 1.340922
CLEML-8160 | 2025-05-16 | 102139-L-25 | 1483 | 16.5 | 17 | 4.35 | 0.17 | 0.45 | 0.02 | 0.099 | 0.055 | 0.02 | 94.836 | 34.29 | 39.32 | 6.89 | 17.05 | 0.26 | 0.24 | 0.26 | 0.2 | 0.45 | 0.92 | 1.14669 | 1.347623
CLEML-8164 | 2025-05-16 | 102140-L-04 | 1489 | 18.5 | 19 | 4.43 | 0.15 | 0.41 | 0.024 | 0.093 | 0.047 | 0.019 | 94.827 | 34.06 | 39.51 | 6.97 | 16.92 | 0.34 | 0.25 | 0.25 | 0.21 | 0.46 | 0.92 | 1.160012 | 1.364651
CLEML-8190 | 2025-05-16 | 102141-L-21 | 1474 | 21 | 21.1 | 4.35 | 0.14 | 0.3 | 0.037 | 0.093 | 0.035 | 0.02 | 95.025 | 34.92 | 38.38 | 7.07 | 16.85 | 0.32 | 0.32 | 0.25 | 0.22 | 0.53 | 1.02 | 1.099084 | 1.301546
CLEML-8194 | 2025-05-16 | 102142-L-17 | 1487 | 22.5 | 23 | 4.3 | 0.16 | 0.38 | 0.024 | 0.095 | 0.046 | 0.021 | 94.974 | 34.44 | 38.71 | 7.16 | 17.12 | 0.25 | 0.27 | 0.25 | 0.21 | 0.48 | 1 | 1.123984 | 1.331882
CLEML-8212 | 2025-05-17 | 102143-L-26 | 1472 | 12.4 | 12.5 | 4.31 | 0.16 | 0.35 | 0.025 | 0.096 | 0.045 | 0.019 | 94.995 | 35.23 | 38.16 | 6.98 | 16.87 | 0.31 | 0.28 | 0.25 | 0.22 | 0.53 | 0.99 | 1.083168 | 1.281294 |  | C | 23 | NR
CLEML-8218 | 2025-05-17 | 102144-L-16 | 1482 | 2.45 | 2.55 | 4.31 | 0.15 | 0.35 | 0.027 | 0.091 | 0.044 | 0.019 | 95.009 | 34.44 | 38.26 | 7.13 | 17.38 | 0.35 | 0.26 | 0.25 | 0.22 | 0.52 | 0.98 | 1.110918 | 1.317944 |  | A | 7 | 24.8 | 18.8 | 0.6 | 3.22 | 52.58 | 1.319149 | 43.11927 | 854.61
CLEML-8227 | 2025-05-17 | 102145-L-26 | 1479 | 4.5 | 5 | 4.29 | 0.15 | 0.4 | 0.027 | 0.094 | 0.046 | 0.019 | 94.974 | 35.27 | 37.74 | 7.01 | 17.28 | 0.34 | 0.26 | 0.24 | 0.29 | 0.5 | 0.96 | 1.070031 | 1.268784 |  | B | 14.3 | NR
CLEML-8233 | 2025-05-17 | 102146-L-12 | 1481 | 7.05 | 7.15 | 4.27 | 0.14 | 0.39 | 0.029 | 0.095 | 0.04 | 0.017 | 95.019 | 34.86 | 37.8 | 7.13 | 17.26 | 0.4 | 0.32 | 0.26 | 0.24 | 0.5 | 1.05 | 1.08 | 1.29
CLEML-8254 | 2025-05-17 | 102147-L-21 | 1472 | 9 | 9.1 | 4.3 | 0.16 | 0.36 | 0.025 | 0.098 | 0.043 | 0.02 | 94.994 | 34.66 | 38.01 | 7.19 | 17.37 | 0.34 | 0.28 | 0.26 | 0.25 | 0.55 | 0.98 | 1.096653 | 1.304097
CLEML-8273 | 2025-05-17 | 102148-L-09 | 1492 | 10.4 | 10.5 | 4.19 | 0.13 | 0.4 | 0.018 | 0.093 | 0.044 | 0.044 | 95.081 | 34.19 | 38.78 | 7.28 | 17.27 | 0.29 | 0.24 | 0.24 | 0.2 | 0.45 | 0.94 | 1.13425 | 1.347178
CLEML-8290 | 2025-05-17 | 102149-L-22 | 1495 | 12 | 12.1 | 4.31 | 0.14 | 0.55 | 0.025 | 0.098 | 0.059 | 0.018 | 94.8 | 34.5 | 38.49 | 7.23 | 17.39 | 0.22 | 0.2 | 0.23 | 0.24 | 0.51 | 0.87 | 1.115652 | 1.325217
CLEML-8301 | 2025-05-17 | 102150-L-06 | 1492 | 2.1 | 2.2 | 4.29 | 0.16 | 0.56 | 0.023 | 0.094 | 0.06 | 0.018 | 94.795 | 34.67 | 38.41 | 7.1 | 17.21 | 0.3 | 0.22 | 0.23 | 0.23 | 0.52 | 0.87 | 1.107874 | 1.312662
CLEML-8333 | 2025-05-17 | 102151-L-30 | 1475 | 16.1 | 16.2 | 4.27 | 0.14 | 0.54 | 0.042 | 0.095 | 0.042 | 0.016 | 94.855 | 35.16 | 37.92 | 7.07 | 17.18 | 0.28 | 0.23 | 0.24 | 0.2 | 0.55 | 0.93 | 1.078498 | 1.279579
CLEML-8348 | 2025-05-17 | 102152-L-22 | 1483 | 18 | 18.1 | 4.3 | 0.13 | 0.35 | 0.033 | 0.097 | 0.04 | 0.017 | 95.033 | 35.42 | 37.64 | 7.04 | 17.12 | 0.37 | 0.24 | 0.23 | 0.2 | 0.55 | 0.95 | 1.062676 | 1.261434
CLEML-8362 | 2025-05-17 | 102153-L-10 | 1481 | 20.1 | 20.2 | 4.28 | 0.14 | 0.39 | 0.03 | 0.091 | 0.046 | 0.018 | 95.005 | 35 | 37.87 | 7.34 | 16.81 | 0.41 | 0.29 | 0.24 | 0.2 | 0.55 | 1.03 | 1.082 | 1.291714
CLEML-8374 | 2025-05-17 | 102154-L-28 | 1477 | 22.25 | 22.35 | 4.35 | 0.13 | 0.31 | 0.033 | 0.09 | 0.037 | 0.018 | 95.032 | 35.03 | 38.06 | 7.18 | 16.94 | 0.32 | 0.26 | 0.24 | 0.24 | 0.5 | 0.98 | 1.086497 | 1.291464
CLEML-8383 | 2025-05-17 | 102155-L-17 | 1462 | 0 | 0.1 | 4.28 | 0.14 | 0.28 | 0.039 | 0.095 | 0.032 | 0.019 | 95.115 | 35.43 | 37.55 | 7.14 | 16.79 | 0.37 | 0.32 | 0.24 | 0.25 | 0.51 | 1.09 | 1.059836 | 1.26136
CLEML-8399 | 2025-05-18 | 102155-L-16 | 1462 | 0.35 | 0.45 | 4.33 | 0.15 | 0.5 | 0.027 | 0.094 | 0.054 | 0.02 | 94.825 | - | - | - | - | - | - | - | - | - | - | - | - |  | C | 22.3 | 24.6 | 18.2 | 0.6 | 3.48 | 53.12 | 1.351648 | 42.52336 | 856.44
CLEML-8401 | 2025-05-18 | 102156-L-27 | 1487 | 2.1 | 2.2 | 4.38 | 0.14 | 0.57 | 0.028 | 0.103 | 0.061 | 0.018 | 94.7 | 34.86 | 38.28 | 6.91 | 17.47 | 0.33 | 0.21 | 0.22 | 0.2 | 0.49 | 0.92 | 1.098107 | 1.296328 |  | A | 7
CLEML-8408 | 2025-05-18 | 102157-L-17 | 1478 | 4.15 | 4.25 | 4.39 | 0.15 | 0.5 | 0.028 | 0.103 | 0.057 | 0.019 | 94.753 | 34.94 | 38.05 | 7.07 | 17.38 | 0.36 | 0.22 | 0.22 | 0.21 | 0.5 | 0.96 | 1.08901 | 1.291357 |  | B | 14.3 | 24.4 | 18.4 | 0.6 | 3.62 | 52.98 | 1.326087 | 42.99065 | 854.61
CLEML-8412 | 2025-05-18 | 102158-L-16 | NA | 5.45 | 5.55 | 4.2 | 0.12 | 0.39 | 0.045 | 0.09 | 0.026 | 0.018 | 95.111 | 35.72 | 37.18 | 7.07 | 16.97 | 0.43 | 0.3 | 0.23 | 0.23 | 0.51 | 1.05 | 1.04 | 1.24
CLEML-8419 | 2025-05-18 | 102159-L-30 | 1476 | 8.4 | 8.5 | 4.19 | 0.1 | 0.33 | 0.039 | 0.092 | 0.024 | 0.011 | 95.214 | 35.75 | 37.62 | 7.05 | 16.97 | 0.25 | 0.25 | 0.23 | 0.22 | 0.53 | 1.02 | 1.052308 | 1.24951
CLEML-8426 | 2025-05-18 | 102160-L-26 | 1465 | 11.1 | 11.2 | 4.1 | 0.11 | 0.31 | 0.023 | 0.092 | 0.027 | 0.019 | 95.319 | 35.04 | 37.99 | 7.14 | 16.95 | 0.39 | 0.3 | 0.23 | 0.22 | 0.52 | 1.11 | 1.084189 | 1.287957
CLEML-8483 | 2025-05-18 | 102161-L-21 | 1474 | 12.5 | 13 | 4.27 | 0.15 | 0.45 | 0.021 | 0.101 | 0.055 | 0.019 | 94.934 | 34.19 | 38.42 | 7.19 | 17.72 | 0.29 | 0.21 | 0.23 | 0.2 | 0.46 | 0.98 | 1.12372 | 1.334016
CLEML-8493 | 2025-05-18 | 102162-L-22 | 1505 | 15 | 15.1 | 4.39 | 0.17 | 0.65 | 0.016 | 0.105 | 0.083 | 0.018 | 94.568 | 33.26 | 38.85 | 7.4 | 18.17 | 0.24 | 0.16 | 0.23 | 0.26 | 0.42 | 0.9 | 1.16807 | 1.390559
CLEML-8522 | 2025-05-18 | 102163-L-10 | 1503 | 17 | 17.1 | 4.43 | 0.17 | 0.68 | 0.011 | 0.103 | 0.1 | 0.018 | 94.488 | 32.46 | 38.8 | 7.42 | 18.95 | 0.34 | 0.15 | 0.24 | 0.24 | 0.4 | 0.89 | 1.195317 | 1.423906
CLEML-8537 | 2025-05-18 | 102164-L-23 | 1505 | 19.1 | 19.2 | 4.46 | 0.16 | 0.56 | 0.018 | 0.117 | 0.079 | 0.018 | 94.588 | 32.12 | 39.47 | 7.34 | 19.02 | 0.22 | 0.1 | 0.22 | 0.18 | 0.36 | 0.86 | 1.228829 | 1.457347
CLEML-8545 | 2025-05-18 | 102165-L-21 | 1489 | 20.4 | 20.5 | 4.44 | 0.16 | 0.54 | 0.014 | 0.111 | 0.083 | 0.018 | 94.634 | 31.17 | 39.77 | 7.65 | 19.02 | 0.26 | 0.17 | 0.24 | 0.21 | 0.41 | 0.99 | 1.275906 | 1.521335
CLEML-8553 | 2025-05-18 | 102166-L-22 | 1487 | 22.4 | 22.5 | 4.35 | 0.16 | 0.66 | 0.012 | 0.102 | 0.089 | 0.018 | 94.609 | 31.47 | 39.71 | 7.38 | 19.14 | 0.2 | 0.14 | 0.24 | 0.26 | 0.44 | 0.91 | 1.261837 | 1.496346
CLEML-8575 | 2025-05-18 | 102167-L-06 | 1488 | 0.15 | 0.25 | 4.27 | 0.16 | 0.56 | 0.021 | 0.092 | 0.059 | 0.017 | 94.821 | 32.13 | 38.91 | 7.14 | 19.07 | 0.28 | 0.22 | 0.25 | 0.27 | 0.52 | 1.02 | 1.211018 | 1.43324
CLEML-8580 | 2025-05-19 | 102168-L-21 | 1475 | 2 | 2.1 | 4.45 | 0.16 | 0.4 | 0.021 | 0.108 | 0.058 | 0.023 | 94.78 | 32.81 | 38.32 | 7.09 | 19.04 | 0.31 | 0.22 | 0.23 | 0.28 | 0.52 | 1.06 | 1.167937 | 1.384029 |  | C | 22.3 | NR
CLEML-8590 | 2025-05-19 | 102169-L-25 | 1475 | 4.15 | 4.25 | 4.31 | 0.14 | 0.37 | 0.026 | 0.101 | 0.047 | 0.023 | 94.983 | 33.84 | 37.75 | 7.11 | 18.53 | 0.3 | 0.23 | 0.25 | 0.25 | 0.5 | 1.02 | 1.115544 | 1.32565 |  | A | 6.3 | 24.4 | 18.6 | 0.6 | 3.48 | 52.92 | 1.311828 | 43.25581 | 850.34
CLEML-8594 | 2025-05-19 | 102170-L-28 | 1495 | 6.45 | 6.55 | 4.38 | 0.15 | 0.55 | 0.016 | 0.108 | 0.055 | 0.021 | 94.72 | 33.79 | 38.1 | 7.09 | 18.46 | 0.25 | 0.2 | 0.23 | 0.23 | 0.52 | 0.98 | 1.127553 | 1.337378 |  | B | 14.3 | NR
CLEML-8619 | 2025-05-19 | 102171-L-14 | 1483 | 8.25 | 8.35 | 4.38 | 0.16 | 0.58 | 0.019 | 0.11 | 0.069 | 0.022 | 94.66 | 33.57 | 38.38 | 7.08 | 18.45 | 0.31 | 0.19 | 0.22 | 0.24 | 0.5 | 0.95 | 1.143283 | 1.354185
CLEML-8636 | 2025-05-19 | 102172-L-22 | 1490 | 10 | 10.1 | 4.32 | 0.14 | 0.45 | 0.023 | 0.098 | 0.055 | 0.023 | 94.891 | 34.09 | 37.67 | 6.99 | 18.59 | 0.34 | 0.2 | 0.23 | 0.23 | 0.51 | 0.94 | 1.105016 | 1.310062
CLEML-8654 | 2025-05-19 | 102173-L-23 | 1486 | 12 | 12.1 | 4.28 | 0.15 | 0.39 | 0.029 | 0.107 | 0.054 | 0.026 | 94.964 | 33.87 | 37.64 | 7.01 | 18.59 | 0.52 | 0.24 | 0.23 | 0.23 | 0.52 | 1.02 | 1.111308 | 1.318276
CLEML-8670 | 2025-05-19 | 102174-L-30 | NA | 13.1 | 13.2 | 4.32 | 0.15 | 0.38 | 0.027 | 0.102 | 0.051 | 0.027 | 94.943 | 34.37 | 37.69 | 6.94 | 18.35 | 0.27 | 0.23 | 0.22 | 0.23 | 0.51 | 1.01 | 1.096596 | 1.298516
CLEML-8689 | 2025-05-19 | 102175-L-19 | 1472 | 15.5 | 16 | 4.35 | 0.15 | 0.47 | 0.031 | 0.106 | 0.06 | 0.028 | 94.805 | 34.3 | 37.34 | 6.82 | 18.77 | 0.28 | 0.24 | 0.24 | 0.2 | 0.55 | 1 | 1.08863 | 1.287464
CLEML-8703 | 2025-05-19 | 102176-L-16 | 1486 | 17.3 | 17.4 | 4.31 | 0.14 | 0.35 | 0.032 | 0.103 | 0.046 | 0.028 | 94.991 | 33.31 | 37.59 | 6.92 | 19.36 | 0.44 | 0.23 | 0.26 | 0.25 | 0.5 | 1 | 1.12849 | 1.336235
CLEML-8710 | 2025-05-19 | 102177-L-21 | 1476 | 19.4 | 19.5 | 4.31 | 0.13 | 0.37 | 0.037 | 0.105 | 0.049 | 0.027 | 94.972 | 34.12 | 36.62 | 6.71 | 19.55 | 0.41 | 0.26 | 0.24 | 0.24 | 0.51 | 1.09 | 1.073271 | 1.26993
CLEML-8727 | 2025-05-19 | 102178-L-20 | 1472 | 21.1 | 21.2 | 4.31 | 0.13 | 0.36 | 0.041 | 0.103 | 0.047 | 0.026 | 94.983 | 33.79 | 36.74 | 7.26 | 19.34 | 0.37 | 0.23 | 0.24 | 0.25 | 0.5 | 1.08 | 1.087304 | 1.30216
CLEML-8746 | 2025-05-19 | 102179-L-04 | 1477 | 23.4 | 23.5 | 4.28 | 0.15 | 0.38 | 0.029 | 0.106 | 0.052 | 0.024 | 94.979 | 33.43 | 37.37 | 7.15 | 19.16 | 0.37 | 0.27 | 0.24 | 0.25 | 0.54 | 1.1 | 1.117858 | 1.331738
CLEML-8753 | 2025-05-20 | 102180-L-24 | 1484 | 1.5 | 2 | 4.35 | 0.18 | 0.96 | 0.016 | 0.116 | 0.111 | 0.027 | 94.24 | 33.07 | 38.34 | 6.94 | 19.38 | 0.25 | 0.15 | 0.21 | 0.2 | 0.45 | 0.9 | 1.159359 | 1.369217 |  | C | 22.3 | 24.8 | 19 | 0.6 | 3.62 | 51.98 | 1.305263 | 43.379 | 866.81
CLEML-8761 | 2025-05-20 | 102181-L-24 | 1481 | 4.35 | 4.45 | 4.41 | 0.17 | 0.6 | 0.018 | 0.11 | 0.077 | 0.03 | 94.585 | 32.66 | 38.41 | 6.95 | 19.69 | 0.23 | 0.16 | 0.23 | 0.22 | 0.45 | 0.92 | 1.176056 | 1.388855 |  | A | 6.3 | NR
CLEML-8765 | 2025-05-20 | 102182-L-06 | 1484 | 6.4 | 6.5 | 4.34 | 0.16 | 0.43 | 0.022 | 0.104 | 0.064 | 0.032 | 94.848 | 32.73 | 38.05 | 6.89 | 19.47 | 0.29 | 0.24 | 0.25 | 0.25 | 0.5 | 1.07 | 1.162542 | 1.373052 |  | B | 14.5 | 25.4 | 18.6 | 0.6 | 3.48 | 51.92 | 1.365591 | 42.27273 | 880.84
CLEML-8801 | 2025-05-20 | 102183-L-10 | 1465 | 8.5 | 9 | 4.33 | 0.15 | 0.37 | 0.028 | 0.104 | 0.054 | 0.031 | 94.933 | 33.53 | 37.18 | 6.84 | 19.52 | 0.27 | 0.24 | 0.25 | 0.23 | 0.52 | 1.1 | 1.108858 | 1.312854
CLEML-8816 | 2025-05-20 | 102184-L-14 | 1488 | 10.45 | 10.55 | 4.26 | 0.15 | 0.5 | 0.034 | 0.097 | 0.06 | 0.03 | 94.869 | 33.02 | 36.88 | 6.93 | 19.94 | 0.43 | 0.28 | 0.26 | 0.22 | 0.52 | 1.14 | 1.116899 | 1.326772
CLEML-8834 | 2025-05-20 | 102185-L-26 | 1491 | 11.3 | 11.4 | 4.48 | 0.15 | 0.69 | 0.024 | 0.11 | 0.078 | 0.026 | 94.442 | 33.46 | 37.02 | 6.87 | 19.82 | 0.28 | 0.24 | 0.24 | 0.22 | 0.53 | 1.08 | 1.106396 | 1.311715
CLEML-8840 | 2025-05-20 | 102186-L-09 | 1494 | 13.4 | 13.5 | 4.42 | 0.17 | 0.66 | 0.02 | 0.118 | 0.082 | 0.027 | 94.503 | 32.84 | 37.65 | 6.91 | 20.11 | 0.25 | 0.19 | 0.24 | 0.23 | 0.49 | 0.98 | 1.146468 | 1.356882
CLEML-8852 | 2025-05-20 | 102187-L-20 | 1480 | 15.25 | 15.35 | 4.33 | 0.16 | 0.4 | 0.025 | 0.111 | 0.059 | 0.028 | 94.887 | 33.47 | 36.99 | 6.93 | 19.83 | 0.3 | 0.24 | 0.24 | 0.3 | 0.48 | 1.08 | 1.105169 | 1.31222
CLEML-8878 | 2025-05-20 | 102188-L-04 | 1485 | 17.4 | 17.5 | 4.37 | 0.14 | 0.38 | 0.028 | 0.099 | 0.053 | 0.02 | 94.91 | 33.27 | 37.41 | 7.14 | 19.56 | 0.3 | 0.19 | 0.24 | 0.25 | 0.54 | 0.99 | 1.124436 | 1.339044
CLEML-8890 | 2025-05-20 | 102189-L-22 | 1466 | 20.15 | 20.25 | 4.33 | 0.14 | 0.34 | 0.033 | 0.1 | 0.045 | 0.02 | 94.992 | 33.53 | 37.58 | 7.01 | 18.73 | 0.45 | 0.29 | 0.25 | 0.31 | 0.5 | 1.23 | 1.120787 | 1.329854
CLEML-8902 | 2025-05-20 | 102190-L-27 | 1483 | 21.4 | 21.5 | 4.43 | 0.19 | 0.75 | 0.016 | 0.111 | 0.095 | 0.025 | 94.383 | 33.02 | 38 | 7.39 | 18.95 | 0.32 | 0.21 | 0.23 | 0.31 | 0.47 | 1.02 | 1.150818 | 1.374621
CLEML-8922 | 2025-05-20 | 102191-L-28 | 1506 | 23.4 | 23.5 | 4.36 | 0.17 | 0.62 | 0.019 | 0.124 | 0.08 | 0.024 | 94.603 | 32.75 | 38.24 | 7.45 | 19.14 | 0.21 | 0.21 | 0.25 | 0.21 | 0.43 | 1 | 1.167634 | 1.395115
CLEML-8930 | 2025-05-21 | 102192-L-27 | 1483 | 1.4 | 1.5 | 4.28 | 0.2 | 0.46 | 0.025 | 0.11 | 0.06 | 0.018 | 94.847 | 33.38 | 37.61 | 6.77 | 19.58 | 0.25 | 0.27 | 0.3 | 0.24 | 0.51 | 0.95 | 1.126723 | 1.329539 |  | C | 22.3 | NR
CLEML-8932 | 2025-05-21 | 102193-L-16 | 1482 | 3.52 | 4.04 | 4.31 | 0.16 | 0.31 | 0.034 | 0.101 | 0.044 | 0.022 | 95.019 | 34.08 | 37.14 | 6.69 | 19.32 | 0.22 | 0.26 | 0.27 | 0.24 | 0.52 | 1.02 | 1.089789 | 1.286092 |  | A | 6.3 | 24.6 | 18.2 | 0.6 | 3.48 | 53.12 | 1.351648 | 42.52336 | 856.44
CLEML-8943 | 2025-05-21 | 102194-L-19 | 1472 | 6.3 | 6.4 | 4.33 | 0.16 | 0.27 | 0.037 | 0.11 | 0.036 | 0.027 | 95.03 | 34.14 | 36.88 | 6.85 | 19.08 | 0.38 | 0.32 | 0.28 | 0.23 | 0.52 | 1.2 | 1.080258 | 1.280902 |  | B | 14.5 | NR
CLEML-8964 | 2025-05-21 | 102195-L-28 | 1479 | 8 | 8.1 | 4.4 | 0.16 | 0.37 | 0.028 | 0.112 | 0.053 | 0.03 | 94.847 | 33.64 | 37.72 | 6.93 | 19.09 | 0.23 | 0.23 | 0.25 | 0.21 | 0.46 | 1.06 | 1.121284 | 1.327289
CLEML-8990 | 2025-05-21 | 102196-L-14 | 1488 | 9.4 | 9.5 | 4.39 | 0.17 | 0.55 | 0.025 | 0.12 | 0.07 | 0.03 | 94.645 | 33.28 | 38.49 | 6.92 | 18.96 | 0.24 | 0.19 | 0.23 | 0.18 | 0.41 | 0.99 | 1.15655 | 1.364483
CLEML-9005 | 2025-05-21 | 102197-L-02 | 1494 | 11.4 | 11.5 | 4.45 | 0.18 | 0.78 | 0.018 | 0.125 | 0.09 | 0.028 | 94.329 | 33.13 | 38.22 | 7.07 | 19.27 | 0.21 | 0.19 | 0.23 | 0.21 | 0.42 | 0.95 | 1.153637 | 1.367039
CLEML-9016 | 2025-05-21 | 102198-L-24 | NA | 13.05 | 13.15 | 4.4 | 0.16 | 0.56 | 0.024 | 0.114 | 0.068 | 0.028 | 94.646 | 33.58 | 37.74 | 7.02 | 19.21 | 0.23 | 0.19 | 0.23 | 0.18 | 0.52 | 0.95 | 1.123883 | 1.332936
CLEML-9021 | 2025-05-21 | 102199-L-28 | 1474 | 15.1 | 15.2 | 4.36 | 0.17 | 0.36 | 0.031 | 0.112 | 0.048 | 0.025 | 94.894 | 33.95 | 37.07 | 6.93 | 19.12 | 0.31 | 0.28 | 0.25 | 0.2 | 0.49 | 1.05 | 1.0919 | 1.296024
CLEML-9052 | 2025-05-21 | 102200-L-25 | 1462 | 16.4 | 16.5 | 4.35 | 0.14 | 0.24 | 0.047 | 0.109 | 0.023 | 0.024 | 95.067 | 34.5 | 36.75 | 6.84 | 18.97 | 0.36 | 0.32 | 0.26 | 0.32 | 0.41 | 1.1 | 1.065217 | 1.263478
CLEML-9062 | 2025-05-21 | 102201-L-19 | 1474 | 18.1 | 18.2 | 4.37 | 0.16 | 0.29 | 0.03 | 0.105 | 0.042 | 0.031 | 94.972 | 34.36 | 37.38 | 7 | 18.29 | 0.43 | 0.32 | 0.26 | 0.27 | 0.46 | 1.1 | 1.087893 | 1.291618
CLEML-9088 | 2025-05-21 | 102202-L-22 | 1485 | 20.1 | 20.2 | 4.45 | 0.17 | 0.57 | 0.024 | 0.116 | 0.066 | 0.03 | 94.574 | 34.32 | 37.69 | 7.07 | 18.09 | 0.4 | 0.28 | 0.25 | 0.23 | 0.51 | 1.05 | 1.098193 | 1.304196
CLEML-9093 | 2025-05-21 | 102203-L-17 | 1488 | 21.3 | 21.4 | 4.43 | 0.16 | 0.45 | 0.025 | 0.11 | 0.056 | 0.03 | 94.739 | 33.68 | 38.38 | 7.29 | 18.15 | 0.24 | 0.21 | 0.26 | 0.18 | 0.43 | 1.01 | 1.139549 | 1.355998
CLEML-9098 | 2025-05-21 | 102204-L-19 | 1484 | 23.05 | 23.15 | 4.31 | 0.17 | 0.38 | 0.024 | 0.106 | 0.05 | 0.032 | 94.928 | 33.36 | 38.47 | 7.27 | 18.24 | 0.4 | 0.23 | 0.27 | 0.24 | 0.46 | 0.94 | 1.153177 | 1.371103
CLEML-9116 | 2025-05-22 | 102205-L-21 | 1481 | 0.4 | 0.5 | 4.32 | 0.16 | 0.35 | 0.026 | 0.109 | 0.048 | 0.031 | 94.956 | 34.02 | 38.22 | 7.02 | 17.8 | 0.3 | 0.25 | 0.25 | 0.24 | 0.46 | 0.99 | 1.123457 | 1.329806 |  | C | 22.3 | 25 | 18.8 | 0.6 | 3.75 | 51.85 | 1.329787 | 42.92237 | 876.875
CLEML-9121 | 2025-05-22 | 102206-L-22 | 1494 | 2.3 | 2.4 | 4.42 | 0.19 | 0.65 | 0.018 | 0.117 | 0.09 | 0.029 | 94.486 | 33.65 | 38.32 | 7.12 | 18.41 | 0.29 | 0.23 | 0.23 | 0.24 | 0.46 | 1.02 | 1.138782 | 1.350371 |  | A | 6.3 | NR
CLEML-9131 | 2025-05-22 | 102207-L-10 | 1504 | 4.5 | 5 | 4.4 | 0.16 | 0.28 | 0.03 | 0.102 | 0.039 | 0.029 | 94.96 | 33.15 | 38.57 | 7.17 | 19.06 | 0.22 | 0.15 | 0.22 | 0.16 | 0.36 | 0.87 | 1.163499 | 1.379789 |  | B | 14.5 | 24.8 | 18.4 | 0.6 | 3.62 | 52.58 | 1.347826 | 42.59259 | 866.81
CLEML-9134 | 2025-05-22 | 102208-L-16 | 1502 | 6.5 | 7 | 4.34 | 0.17 | 0.47 | 0.025 | 0.122 | 0.065 | 0.028 | 94.78 | 33.2 | 38.15 | 7.13 | 18.97 | 0.27 | 0.21 | 0.24 | 0.26 | 0.49 | 0.97 | 1.149096 | 1.363855
CLEML-9163 | 2025-05-22 | 102209-L-24 | 1469 | 8.4 | 8.5 | 4.3 | 0.18 | 0.46 | 0.023 | 0.116 | 0.063 | 0.029 | 94.829 | 33.93 | 37.69 | 7.13 | 18.51 | 0.27 | 0.25 | 0.24 | 0.2 | 0.52 | 1.05 | 1.110816 | 1.320955
CLEML-9168 | 2025-05-22 | 102210-L-16 | 1484 | 10.3 | 10.4 | 4.35 | 0.15 | 0.33 | 0.037 | 0.107 | 0.044 | 0.028 | 94.954 | 34.01 | 37.63 | 7.11 | 18.32 | 0.39 | 0.28 | 0.24 | 0.18 | 0.52 | 1.05 | 1.106439 | 1.315495
CLEML-9196 | 2025-05-22 | 102211-L-26 | 1488 | 12 | 12.1 | 4.34 | 0.17 | 0.37 | 0.028 | 0.118 | 0.052 | 0.03 | 94.892 | 33.66 | 37.98 | 7.11 | 18.27 | 0.44 | 0.29 | 0.24 | 0.18 | 0.5 | 1.1 | 1.128342 | 1.339572
CLEML-9210 | 2025-05-22 | 102212-L-17 | NA | 13.4 | 13.5 | 4.29 | 0.15 | 0.38 | 0.027 | 0.107 | 0.05 | 0.027 | 94.969 | 33.81 | 38.01 | 7.1 | 18.27 | 0.34 | 0.26 | 0.25 | 0.19 | 0.5 | 1.04 | 1.124224 | 1.334221
CLEML-9218 | 2025-05-22 | 102213-L-27 | 1478 | 15.3 | 15.4 | 4.32 | 0.15 | 0.34 | 0.028 | 0.099 | 0.045 | 0.027 | 94.991 | 34 | 37.9 | 7.11 | 18.4 | 0.29 | 0.23 | 0.25 | 0.28 | 0.44 | 0.97 | 1.114706 | 1.323824
CLEML-9243 | 2025-05-22 | 102214-L-25 | 1465 | 17.4 | 17.5 | 4.31 | 0.15 | 0.33 | 0.031 | 0.103 | 0.044 | 0.027 | 95.005 | 34.48 | 37.53 | 7.01 | 18.25 | 0.29 | 0.25 | 0.24 | 0.32 | 0.42 | 1.03 | 1.088457 | 1.291763
CLEML-9262 | 2025-05-22 | 102215-L-17 | 1470 | 20 | 20.1 | 4.35 | 0.14 | 0.25 | 0.046 | 0.104 | 0.034 | 0.026 | 95.05 | 34.19 | 37.88 | 6.89 | 18.19 | 0.36 | 0.26 | 0.25 | 0.33 | 0.42 | 1.07 | 1.107926 | 1.309447
CLEML-9274 | 2025-05-22 | 102216-L-24 | 1450 | 22.45 | 22.55 | 4.28 | 0.12 | 0.15 | 0.06 | 0.106 | 0.016 | 0.025 | 95.243 | 34.8 | 36.82 | 7.06 | 17.69 | 0.62 | 0.44 | 0.24 | 0.23 | 0.54 | 1.28 | 1.058046 | 1.26092
CLEML-9294 | 2025-05-23 | 102217-L-10 | 1483 | 0.25 | 0.35 | 4.39 | 0.16 | 0.55 | 0.032 | 0.12 | 0.06 | 0.024 | 94.664 | 35.42 | 37.31 | 6.97 | 17.69 | 0.3 | 0.25 | 0.22 | 0.2 | 0.48 | 1.05 | 1.05336 | 1.250141 |  | C | 22.3 | NA
CLEML-9302 | 2025-05-23 | 102218-L-20 | 1481 | 2.4 | 2.5 | 4.33 | 0.16 | 0.52 | 0.022 | 0.103 | 0.062 | 0.023 | 94.78 | 34.99 | 37.91 | 7.11 | 17.53 | 0.27 | 0.22 | 0.22 | 0.2 | 0.45 | 0.98 | 1.083452 | 1.286653 |  | A | 6.3 | 25 | 18.2 | 0.6 | 3.48 | 52.72 | 1.373626 | 42.12963 | 868.64
CLEML-9310 | 2025-05-23 | 102219-L-17 | 1470 | 5.1 | 5.2 | 4.33 | 0.17 | 0.55 | 0.027 | 0.115 | 0.066 | 0.023 | 94.719 | 35 | 37.74 | 7.2 | 17.41 | 0.37 | 0.25 | 0.22 | 0.2 | 0.46 | 1.04 | 1.078286 | 1.284 |  | B | 14.5 | NA
CLEML-9318 | 2025-05-23 | 102220-L-39 | 1465 | 6.55 | 7.05 | 4.48 | 0.16 | 0.49 | 0.024 | 0.109 | 0.062 | 0.022 | 94.653 | 34.19 | 38.25 | 7.18 | 17.95 | 0.24 | 0.22 | 0.23 | 0.2 | 0.44 | 0.98 | 1.118748 | 1.328751
CLEML-9339 | 2025-05-23 | 102221-L-14 | 1490 | 9.05 | 9.15 | 4.33 | 0.16 | 0.34 | 0.025 | 0.109 | 0.052 | 0.022 | 94.962 | 33.68 | 38.28 | 7.2 | 18.32 | 0.28 | 0.23 | 0.24 | 0.2 | 0.41 | 1.06 | 1.13658 | 1.350356
CLEML-9366 | 2025-05-23 | 102222-L-18 | 1473 | 11.15 | 11.25 | 4.32 | 0.14 | 0.25 | 0.048 | 0.105 | 0.032 | 0.022 | 95.083 | 36.12 | 36.39 | 6.87 | 17.51 | 0.49 | 0.29 | 0.23 | 0.2 | 0.55 | 1.04 | 1.007475 | 1.197674
CLEML-9372 | 2025-05-23 | 102223-L-22 | 1453 | 12.2 | 12.3 | 4.31 | 0.15 | 0.42 | 0.038 | 0.1 | 0.048 | 0.022 | 94.912 | 35.19 | 37.02 | 7.24 | 17.44 | 0.4 | 0.31 | 0.25 | 0.19 | 0.51 | 1.11 | 1.052003 | 1.257744
CLEML-9389 | 2025-05-23 | 102224-L-23 | 1446 | 15 | 15.1 | 4.27 | 0.16 | 0.48 | 0.033 | 0.096 | 0.05 | 0.021 | 94.89 | 35.63 | 36.56 | 7.19 | 17.51 | 0.48 | 0.34 | 0.26 | 0.26 | 0.47 | 1.08 | 1.026102 | 1.227898
CLEML-9420 | 2025-05-23 | 102225-L-29 | 1458 | 17.2 | 17.3 | 4.26 | 0.14 | 0.42 | 0.04 | 0.094 | 0.043 | 0.02 | 94.983 | 35.99 | 36.55 | 7.16 | 17.38 | 0.43 | 0.3 | 0.25 | 0.25 | 0.5 | 1.02 | 1.01556 | 1.214504
CLEML-9428 | 2025-05-23 | 102226-L-19 | 1456 | 18.5 | 19 | 4.26 | 0.13 | 0.34 | 0.044 | 0.092 | 0.034 | 0.019 | 95.081 | 35.86 | 36.43 | 7.16 | 17.47 | 0.52 | 0.34 | 0.26 | 0.25 | 0.5 | 1.09 | 1.015895 | 1.215561
CLEML-9451 | 2025-05-23 | 102227-L-26 | 1473 | 21.4 | 21.5 | 4.35 | 0.16 | 0.69 | 0.028 | 0.106 | 0.07 | 0.022 | 94.574 | 35 | 37.39 | 7.3 | 17.84 | 0.3 | 0.24 | 0.25 | 0.22 | 0.42 | 0.97 | 1.068286 | 1.276857
CLEML-9461 | 2025-05-23 | 102228-L-10 | 1467 | 23.55 | 0.05 | 4.31 | 0.15 | 0.36 | 0.037 | 0.096 | 0.042 | 0.024 | 94.981 | 34.9 | 36.88 | 7.24 | 18.12 | 0.39 | 0.31 | 0.27 | 0.21 | 0.47 | 1.073 | 1.056734 | 1.264183
CLEML-9479 | 2025-05-24 | 102229-L-17 | 1473 | 1.45 | 1.55 | 4.24 | 0.18 | 0.53 | 0.023 | 0.1 | 0.065 | 0.026 | 94.836 | 34.58 | 37.36 | 7.21 | 18.28 | 0.32 | 0.25 | 0.25 | 0.2 | 0.42 | 1.01 | 1.080393 | 1.288895 |  | C | 22.3 | 24.8 | 18 | 0.6 | 3.62 | 52.98 | 1.377778 | 42.05607 | 866.81
CLEML-9482 | 2025-05-24 | 102230-L-26 | 1488 | 3.55 | 4.05 | 4.28 | 0.17 | 0.74 | 0.021 | 0.108 | 0.078 | 0.025 | 94.578 | 33.84 | 38.06 | 7.36 | 18.4 | 0.25 | 0.22 | 0.26 | 0.21 | 0.41 | 0.89 | 1.124704 | 1.342199 |  | A | 6.3 | NA
CLEML-9491 | 2025-05-24 | 102231-L-22 | 1475 | 5.45 | 5.55 | 4.25 | 0.16 | 0.56 | 0.03 | 0.096 | 0.057 | 0.023 | 94.824 | 33.78 | 37.77 | 7.27 | 18.57 | 0.28 | 0.24 | 0.27 | 0.22 | 0.47 | 0.93 | 1.118117 | 1.333333 |  | B | 14.3 | 24.8 | 17.8 | 0.6 | 3.48 | 53.32 | 1.393258 | 41.78404 | 862.54
CLEML-9520 | 2025-05-24 | 102232-L-04 | 1469 | 7.55 | 8.05 | 4.44 | 0.17 | 0.55 | 0.025 | 0.111 | 0.064 | 0.024 | 94.616 | 34.02 | 37.94 | 7.25 | 18.27 | 0.23 | 0.24 | 0.26 | 0.24 | 0.46 | 0.96 | 1.115226 | 1.328336
CLEML-9540 | 2025-05-24 | 102233-L-26 | 1458 | 10.3 | 10.4 | 4.32 | 0.16 | 0.31 | 0.04 | 0.101 | 0.04 | 0.026 | 95.003 | 34.76 | 36.63 | 7.23 | 18.32 | 0.42 | 0.33 | 0.28 | 0.23 | 0.45 | 1.06 | 1.053797 | 1.261795
CLEML-9560 | 2025-05-24 | 102234-L-09 | 1481 | 12.15 | 12.25 | 4.29 | 0.15 | 0.4 | 0.032 | 0.095 | 0.05 | 0.024 | 94.959 | 33.83 | 36.4 | 7.42 | 18.93 | 0.55 | 0.33 | 0.26 | 0.24 | 0.45 | 1.33 | 1.075968 | 1.2953
CLEML-9572 | 2025-05-24 | 102235-L-13 | 1456 | 15 | 15.1 | 4.32 | 0.13 | 0.18 | 0.055 | 0.098 | 0.02 | 0.022 | 95.175 | 34.56 | 37.14 | 7.34 | 17.79 | 0.44 | 0.37 | 0.29 | 0.21 | 0.48 | 1.15 | 1.074653 | 1.287037
CLEML-9601 | 2025-05-24 | 102236-L-02 | 1437 | 16.5 | 17 | 4.25 | 0.16 | 0.45 | 0.038 | 0.098 | 0.054 | 0.025 | 94.925 | 35.08 | 36.97 | 7.3 | 17.56 | 0.42 | 0.34 | 0.26 | 0.26 | 0.43 | 1.15 | 1.053877 | 1.261973
CLEML-9603 | 2025-05-24 | 102237-L-15 | 1466 | 17.5 | 18 | 4.19 | 0.21 | 1.21 | 0.018 | 0.129 | 0.114 | 0.026 | 94.103 | 35.06 | 37.25 | 7.23 | 18 | 0.23 | 0.24 | 0.24 | 0.2 | 0.46 | 0.99 | 1.062464 | 1.268682
CLEML-9627 | 2025-05-24 | 102238-L-18 | 1445 | 20.35 | 20.45 | 4.32 | 0.12 | 0.16 | 0.085 | 0.097 | 0.018 | 0.021 | 95.179 | 34.09 | 36.37 | 7.45 | 18.3 | 0.73 | 0.39 | 0.3 | 0.25 | 0.44 | 1.06 | 1.066882 | 1.285421
CLEML-9631 | 2025-05-24 | 102239-L-18 | 1460 | 21.5 | 22 | 4.28 | 0.16 | 0.42 | 0.029 | 0.093 | 0.051 | 0.023 | 94.944 | 34.47 | 36.72 | 7.39 | 18.19 | 0.4 | 0.32 | 0.3 | 0.21 | 0.47 | 1.02 | 1.065274 | 1.279663
CLEML-9637 | 2025-05-25 | 102240-L-16 | 1462 | 0.3 | 0.4 | 4.28 | 0.17 | 0.43 | 0.029 | 0.098 | 0.053 | 0.024 | 94.916 | 34.36 | 36.96 | 7.42 | 18.37 | 0.36 | 0.32 | 0.28 | 0.21 | 0.49 | 1.04 | 1.075669 | 1.291618 |  | C | 22.3 | NA
CLEML-9657 | 2025-05-25 | 102241-L-16 | 1474 | 2.45 | 2.55 | 4.25 | 0.17 | 0.55 | 0.026 | 0.098 | 0.065 | 0.024 | 94.817 | 34.24 | 37.14 | 7.34 | 18.56 | 0.33 | 0.24 | 0.25 | 0.22 | 0.46 | 1.11 | 1.084696 | 1.299065 |  | A | 6.3 | 24.4 | 17.4 | 0.6 | 3.48 | 54.12 | 1.402299 | 41.62679 | 850.34
CLEML-9665 | 2025-05-25 | 102242-L-13 | 1475 | 4.3 | 4.4 | 4.27 | 0.18 | 0.48 | 0.023 | 0.095 | 0.06 | 0.026 | 94.866 | 33.65 | 37.8 | 7.43 | 18.38 | 0.37 | 0.25 | 0.24 | 0.21 | 0.44 | 1.12 | 1.123328 | 1.344131 |  | B | 14.3 | NA
CLEML-9669 | 2025-05-25 | 102243-L-30 | 1441 | 7 | 7.1 | 4.31 | 0.15 | 0.22 | 0.054 | 0.101 | 0.025 | 0.025 | 95.115 | 34.65 | 37.45 | 7.4 | 17.34 | 0.42 | 0.37 | 0.25 | 0.24 | 0.46 | 1.24 | 1.080808 | 1.294372
CLEML-9693 | 2025-05-25 | 102244-L-14 | 1447 | 9 | 9.1 | 4.31 | 0.18 | 0.35 | 0.035 | 0.102 | 0.04 | 0.027 | 94.956 | 34.69 | 37.31 | 7.27 | 17.76 | 0.4 | 0.33 | 0.24 | 0.22 | 0.48 | 1.2 | 1.075526 | 1.285097
CLEML-9715 | 2025-05-25 | 102245-L-04 | 1480 | 11.1 | 11.2 | 4.34 | 0.17 | 0.3 | 0.039 | 0.101 | 0.038 | 0.026 | 94.986 | 34.66 | 36.84 | 7.45 | 18.19 | 0.34 | 0.35 | 0.3 | 0.21 | 0.45 | 1.09 | 1.062897 | 1.277842
CLEML-9728 | 2025-05-25 | 102246-L-06 | 1481 | 13.1 | 13.2 | 4.46 | 0.19 | 0.53 | 0.028 | 0.105 | 0.063 | 0.023 | 94.601 | 34.41 | 37.33 | 7.41 | 18.07 | 0.36 | 0.32 | 0.3 | 0.22 | 0.44 | 1.02 | 1.084859 | 1.300203
CLEML-9738 | 2025-05-25 | 102247-L-15 | 1465 | 15.1 | 15.2 | 4.32 | 0.15 | 0.18 | 0.069 | 0.1 | 0.021 | 0.024 | 95.136 | 34.97 | 36.46 | 7.46 | 18.03 | 0.36 | 0.41 | 0.31 | 0.23 | 0.46 | 1.14 | 1.042608 | 1.255934
CLEML-9768 | 2025-05-25 | 102248-L-12 | 1437 | 17 | 17.1 | 4.29 | 0.16 | 0.21 | 0.059 | 0.1 | 0.024 | 0.024 | 95.133 | 35.54 | 36.52 | 7.52 | 17.2 | 0.43 | 0.4 | 0.3 | 0.22 | 0.47 | 1.21 | 1.027575 | 1.239167
CLEML-9782 | 2025-05-25 | 102249-L-23 | 1468 | 18.35 | 18.45 | 4.41 | 0.22 | 0.52 | 0.028 | 0.117 | 0.058 | 0.028 | 94.619 | 35.22 | 37.4 | 7.45 | 17.14 | 0.38 | 0.38 | 0.3 | 0.17 | 0.39 | 1.07 | 1.061897 | 1.273424
CLEML-9800 | 2025-05-25 | 102250-L-17 | 1473 | 20.1 | 20.2 | 4.48 | 0.22 | 0.71 | 0.021 | 0.119 | 0.076 | 0.026 | 94.348 | 33.94 | 38.35 | 7.45 | 17.67 | 0.36 | 0.32 | 0.29 | 0.17 | 0.36 | 0.99 | 1.129935 | 1.34944
CLEML-9807 | 2025-05-25 | 102251-L-18 | 1491 | 22.15 | 22.25 | 4.34 | 0.19 | 0.61 | 0.023 | 0.112 | 0.07 | 0.026 | 94.629 | 34.02 | 38.47 | 7.35 | 17.9 | 0.23 | 0.24 | 0.27 | 0.16 | 0.35 | 0.9 | 1.130805 | 1.346855
CLEML-9826 | 2025-05-25 | 102252-L-22 | 1489 | 0.1 | 0.2 | 4.33 | 0.2 | 0.58 | 0.021 | 0.105 | 0.069 | 0.026 | 94.669 | 33.88 | 38.48 | 7.15 | 17.98 | 0.21 | 0.24 | 0.28 | 0.19 | 0.38 | 0.89 | 1.135773 | 1.346812
CLEML-9833 | 2025-05-26 | 102253-L-18 | 1475 | 2.25 | 2.35 | 4.34 | 0.21 | 0.34 | 0.029 | 0.113 | 0.044 | 0.03 | 94.894 | 33.52 | 38.28 | 7.4 | 17.61 | 0.44 | 0.34 | 0.32 | 0.24 | 0.46 | 1.09 | 1.142005 | 1.362768 |  | C | 22.3 | 24.8 | 17.8 | 0.6 | 3.75 | 53.05 | 1.393258 | 41.78404 | 870.775
CLEML-9843 | 2025-05-26 | 102254-L-19 | 1470 | 4.3 | 4.4 | 4.41 | 0.2 | 0.5 | 0.023 | 0.108 | 0.06 | 0.027 | 94.672 | 34.1 | 38.14 | 7.19 | 17.96 | 0.26 | 0.3 | 0.29 | 0.23 | 0.44 | 0.99 | 1.118475 | 1.329326 |  | A | 6.3
CLEML-9847 | 2025-05-26 | 102255-L-29 | 1476 | 6.4 | 6.5 | 4.34 | 0.21 | 0.49 | 0.022 | 0.108 | 0.062 | 0.028 | 94.74 | 33.61 | 38.06 | 7.3 | 18.23 | 0.37 | 0.29 | 0.29 | 0.25 | 0.45 | 0.97 | 1.132401 | 1.349598 |  | B | 14.3 | 24.6 | 18 | 0.6 | 3.48 | 53.32 | 1.366667 | 42.25352 | 856.44
CLEML-9875 | 2025-05-26 | 102256-L-20 | 1468 | 8.2 | 8.3 | 4.32 | 0.19 | 0.33 | 0.026 | 0.102 | 0.043 | 0.027 | 94.962 | 34.01 | 37.96 | 7.3 | 17.83 | 0.34 | 0.33 | 0.3 | 0.26 | 0.44 | 1.01 | 1.116142 | 1.330785
CLEML-9899 | 2025-05-26 | 102257-L-22 | 1472 | 11.1 | 11.2 | 4.43 | 0.19 | 0.33 | 0.031 | 0.106 | 0.044 | 0.027 | 94.842 | 34.14 | 38.09 | 7.29 | 17.63 | 0.34 | 0.34 | 0.331 | 0.23 | 0.46 | 1.04 | 1.1157 | 1.329233
CLEML-9913 | 2025-05-26 | 102258-L-26 | 1478 | 13 | 13.1 | 4.38 | 0.23 | 0.59 | 0.017 | 0.114 | 0.072 | 0.029 | 94.568 | 34.02 | 38.26 | 7.31 | 17.74 | 0.32 | 0.31 | 0.29 | 0.21 | 0.43 | 1.01 | 1.124633 | 1.339506
CLEML-9925 | 2025-05-26 | 102259-L-27 | 1497 | 14.4 | 14.5 | 4.41 | 0.19 | 0.54 | 0.025 | 0.112 | 0.063 | 0.026 | 94.634 | 33.89 | 38.16 | 7.34 | 18.06 | 0.37 | 0.26 | 0.29 | 0.2 | 0.42 | 0.91 | 1.125996 | 1.342579
CLEML-9955 | 2025-05-26 | 102260-L-19 | 1475 | 16.3 | 16.4 | 4.28 | 0.2 | 0.35 | 0.029 | 0.106 | 0.045 | 0.028 | 94.962 | 33.87 | 37.8 | 7.98 | 17.28 | 0.4 | 0.36 | 0.31 | 0.22 | 0.48 | 1.04 | 1.116032 | 1.351639
CLEML-9959 | 2025-05-26 | 102261-L-24 | 1468 | 18.05 | 18.1 | 4.48 | 0.2 | 0.37 | 0.033 | 0.116 | 0.05 | 0.027 | 94.724 | 34.36 | 37.32 | 7.59 | 17.81 | 0.37 | 0.35 | 0.3 | 0.24 | 0.46 | 1.06 | 1.086147 | 1.307043
CLEML-9975 | 2025-05-26 | 102262-L-14 | 1481 | 20.2 | 20.3 | 4.47 | 0.21 | 0.62 | 0.022 | 0.107 | 0.077 | 0.027 | 94.467 | 33.98 | 38.1 | 7.35 | 17.84 | 0.31 | 0.3 | 0.29 | 0.21 | 0.48 | 1.02 | 1.121248 | 1.337552
CLEML-9986 | 2025-05-26 | 102263-L-28 | 1488 | 22.3 | 22.4 | 4.44 | 0.2 | 0.67 | 0.022 | 0.108 | 0.074 | 0.026 | 94.46 | 33.49 | 37.11 | 7.48 | 18.66 | 0.4 | 0.25 | 0.26 | 0.2 | 0.49 | 0.92 | 1.108092 | 1.331442
CLEML-9990 | 2025-05-26 | 102264-L-27 | 1485 | 0.05 | 0.15 | 4.39 | 0.2 | 0.53 | 0.024 | 0.107 | 0.062 | 0.027 | 94.66 | 34.67 | 36.99 | 7.4 | 18.01 | 0.33 | 0.3 | 0.29 | 0.19 | 0.5 | 0.94 | 1.066917 | 1.280358
CLEML-10010 | 2025-05-27 | 102265-L-26 | 1468 | 2 | 2.1 | 4.31 | 0.16 | 0.31 | 0.041 | 0.094 | 0.038 | 0.026 | 95.021 | 35.19 | 36.46 | 7.26 | 18.02 | 0.34 | 0.31 | 0.29 | 0.2 | 0.49 | 0.99 | 1.03609 | 1.242398 |  | C | 22.3 | NR
CLEML-10020 | 2025-05-27 | 102266-L-25 | 1472 | 4.5 | 5 | 4.43 | 0.19 | 0.45 | 0.034 | 0.106 | 0.053 | 0.028 | 94.709 | 35.1 | 36.34 | 7.35 | 18.04 | 0.44 | 0.37 | 0.29 | 0.21 | 0.51 | 1.1 | 1.035328 | 1.244729 |  | A | 6.3 | 25.2 | 17.6 | 0.6 | 3.89 | 52.71 | 1.431818 | 41.1215 | 887.245
CLEML-10023 | 2025-05-27 | 102267-L-28 | 1471 | 7 | 7.1 | 4.34 | 0.18 | 0.52 | 0.031 | 0.103 | 0.061 | 0.028 | 94.737 | 35.1 | 36.77 | 7.3 | 18.16 | 0.34 | 0.27 | 0.28 | 0.21 | 0.48 | 0.94 | 1.047578 | 1.255556 |  | B | 14.3
CLEML-10031 | 2025-05-27 | 102268-L-18 | 1485 | 8.05 | 8.15 | 4.31 | 0.19 | 0.67 | 0.029 | 0.103 | 0.07 | 0.027 | 94.601 | 35.07 | 36.66 | 7.35 | 18.25 | 0.25 | 0.29 | 0.29 | 0.21 | 0.47 | 0.96 | 1.045338 | 1.254919
CLEML-10063 | 2025-05-27 | 102269-L-01 | 1485 | 9.4 | 9.5 | 4.28 | 0.19 | 0.58 | 0.024 | 0.101 | 0.067 | 0.027 | 94.731 | 34.59 | 36.82 | 7.4 | 18.38 | 0.48 | 0.26 | 0.26 | 0.22 | 0.46 | 0.94 | 1.064469 | 1.278404
CLEML-10080 | 2025-05-27 | 102270-L-24 | 1478 | 12 | 12.1 | 4.38 | 0.18 | 0.46 | 0.031 | 0.104 | 0.056 | 0.026 | 94.763 | 34.7 | 37.13 | 7.49 | 17.98 | 0.29 | 0.29 | 0.27 | 0.25 | 0.48 | 1.02 | 1.070029 | 1.285879
CLEML-10100 | 2025-05-27 | 102271-L-18 | 1471 | 13.25 | 13.35 | 4.26 | 0.17 | 0.41 | 0.043 | 0.096 | 0.045 | 0.026 | 94.95 | 34.93 | 36.74 | 7.32 | 17.72 | 0.56 | 0.39 | 0.28 | 0.32 | 0.46 | 1.1 | 1.051818 | 1.26138
CLEML-10110 | 2025-05-27 | 102272-L-10 | 1472 | 15.3 | 15.4 | 4.38 | 0.19 | 0.62 | 0.027 | 0.104 | 0.067 | 0.027 | 94.585 | 34.52 | 37.6 | 7.3 | 17.8 | 0.33 | 0.3 | 0.26 | 0.26 | 0.46 | 1.02 | 1.089224 | 1.300695
CLEML-10136 | 2025-05-27 | 102273-L-24 | 1484 | 16.45 | 16.55 | 4.37 | 0.2 | 0.86 | 0.017 | 0.104 | 0.092 | 0.021 | 94.336 | 33.55 | 38.55 | 7.36 | 18.04 | 0.35 | 0.24 | 0.25 | 0.2 | 0.42 | 0.92 | 1.149031 | 1.368405
CLEML-10143 | 2025-05-27 | 102274-L-12 | 1493 | 18.3 | 18.4 | 4.28 | 0.17 | 0.56 | 0.023 | 0.101 | 0.066 | 0.025 | 94.775 | 33.93 | 38.18 | 7.25 | 18.22 | 0.27 | 0.22 | 0.25 | 0.22 | 0.43 | 0.91 | 1.125258 | 1.338933
CLEML-10156 | 2025-05-27 | 102275-L-28 | 1486 | 19.45 | 19.55 | 4.32 | 0.18 | 0.59 | 0.021 | 0.097 | 0.068 | 0.025 | 94.699 | 33.41 | 38.66 | 8.14 | 17.42 | 0.22 | 0.21 | 0.24 | 0.21 | 0.46 | 0.91 | 1.157139 | 1.400778
CLEML-10166 | 2025-05-27 | 102276-L-19 | 1463 | 21.4 | 21.5 | 4.3 | 0.17 | 0.3 | 0.029 | 0.099 | 0.038 | 0.025 | 95.039 | 34.23 | 37.87 | 7.43 | 17.51 | 0.33 | 0.32 | 0.27 | 0.24 | 0.46 | 1.05 | 1.106339 | 1.323401
CLEML-10182 | 2025-05-27 | 102277-L-04 | 1476 | 23.35 | 23.45 | 4.39 | 0.18 | 0.51 | 0.024 | 0.107 | 0.059 | 0.024 | 94.706 | 34.37 | 37.89 | 7.17 | 17.65 | 0.34 | 0.29 | 0.26 | 0.21 | 0.48 | 1 | 1.102415 | 1.311027
CLEML-10200 | 2025-05-28 | 102278-L-10 | 1469 | 1.5 | 2 | 4.33 | 0.17 | 0.4 | 0.025 | 0.099 | 0.051 | 0.023 | 94.902 | 34.24 | 37.76 | 7.2 | 18.01 | 0.38 | 0.27 | 0.27 | 0.2 | 0.51 | 0.98 | 1.102804 | 1.313084 |  | C | 22.3 | 24.8 | 17.8 | 0.6 | 3.62 | 53.18 | 1.393258 | 41.78404 | 866.81
CLEML-10202 | 2025-05-28 | 102279-L-09 | 1481 | 3.15 | 3.25 | 4.35 | 0.16 | 0.51 | 0.024 | 0.098 | 0.061 | 0.023 | 94.774 | 33.95 | 38.21 | 7.19 | 18.01 | 0.31 | 0.25 | 0.25 | 0.21 | 0.5 | 0.97 | 1.125479 | 1.337261 |  | A | 6.3 | NA
CLEML-10212 | 2025-05-28 | 102280-L-29 | 1508 | 5 | 5.1 | 4.4 | 0.18 | 0.9 | 0.014 | 0.104 | 0.088 | 0.023 | 94.291 | 33.16 | 39.01 | 7.36 | 18.29 | 0.22 | 0.18 | 0.25 | 0.2 | 0.39 | 0.84 | 1.176417 | 1.398372 |  | B | 14.3 | 24.6 | 17.6 | 0.6 | 3.48 | 53.72 | 1.397727 | 41.70616 | 856.44
CLEML-10218 | 2025-05-28 | 102281-L-11 | 1494 | 7.05 | 7.15 | 4.32 | 0.16 | 0.46 | 0.023 | 0.096 | 0.056 | 0.023 | 94.862 | 33.43 | 38.54 | 7.27 | 18.42 | 0.22 | 0.19 | 0.24 | 0.24 | 0.45 | 0.86 | 1.152857 | 1.370326
CLEML-10244 | 2025-05-28 | 102282-L-24 | 1472 | 8.5 | 9 | 4.28 | 0.16 | 0.39 | 0.031 | 0.099 | 0.045 | 0.027 | 94.968 | 34.41 | 37.57 | 7.25 | 17.92 | 0.44 | 0.31 | 0.27 | 0.22 | 0.46 | 1.01 | 1.091834 | 1.302528
CLEML-10264 | 2025-05-28 | 102283-L-27 | 1478 | 10.45 | 10.55 | 4.39 | 0.16 | 0.47 | 0.027 | 0.099 | 0.055 | 0.025 | 94.774 | 34.46 | 37.64 | 7.74 | 17.35 | 0.31 | 0.27 | 0.26 | 0.23 | 0.46 | 0.98 | 1.092281 | 1.316889
CLEML-10284 | 2025-05-28 | 102284-L-20 | 1481 | 12.35 | 12.45 | 4.36 | 0.17 | 0.4 | 0.029 | 0.1 | 0.051 | 0.027 | 94.863 | 34.34 | 37.36 | 7.48 | 18.13 | 0.32 | 0.26 | 0.25 | 0.24 | 0.44 | 0.98 | 1.087944 | 1.305766
CLEML-10292 | 2025-05-28 | 102285-L-20 | 1449 | 14.25 | 14.35 | 4.32 | 0.16 | 0.33 | 0.038 | 0.099 | 0.037 | 0.028 | 94.988 | 34.86 | 36.63 | 7.47 | 17.86 | 0.44 | 0.33 | 0.26 | 0.24 | 0.46 | 1.07 | 1.050775 | 1.26506
CLEML-10319 | 2025-05-28 | 102286-L-19 | 1470 | 15.45 | 15.55 | 4.28 | 0.18 | 0.86 | 0.02 | 0.104 | 0.084 | 0.025 | 94.447 | 34.65 | 37.42 | 7.44 | 18.09 | 0.22 | 0.22 | 0.24 | 0.23 | 0.46 | 0.91 | 1.079942 | 1.294661
CLEML-10330 | 2025-05-28 | 102287-L-23 | 1492 | 17.15 | 17.25 | 4.44 | 0.18 | 0.76 | 0.021 | 0.106 | 0.077 | 0.024 | 94.392 | 34.23 | 37.44 | 7.48 | 18.33 | 0.31 | 0.22 | 0.26 | 0.23 | 0.46 | 0.87 | 1.093777 | 1.312299
CLEML-10341 | 2025-05-28 | 102288-L-20 | 1502 | 18.45 | 18.55 | 4.24 | 0.17 | 0.8 | 0.02 | 0.106 | 0.079 | 0.025 | 94.56 | 34.04 | 37.78 | 7.57 | 18.28 | 0.22 | 0.2 | 0.25 | 0.24 | 0.44 | 0.85 | 1.109871 | 1.332256
CLEML-10346 | 2025-05-28 | 102289-L-24 | 1493 | 20.4 | 20.5 | 4.26 | 0.14 | 0.33 | 0.05 | 0.092 | 0.036 | 0.03 | 95.062 | 34.5 | 36.57 | 7.4 | 17.83 | 0.59 | 0.37 | 0.26 | 0.28 | 0.48 | 1.1 | 1.06 | 1.274493
CLEML-10357 | 2025-05-28 | 102290-L-10 | 1466 | 22.5 | 23 | 4.25 | 0.17 | 0.47 | 0.027 | 0.101 | 0.056 | 0.028 | 94.898 | 34.74 | 36.9 | 7.34 | 17.99 | 0.38 | 0.29 | 0.24 | 0.21 | 0.52 | 1.04 | 1.062176 | 1.27346
CLEML-10377 | 2025-05-29 | 102291-L-25 | 1467 | 0.3 | 0.4 | 4.28 | 0.16 | 0.49 | 0.031 | 0.095 | 0.055 | 0.023 | 94.866 | 34.78 | 36.77 | 7.33 | 18.24 | 0.38 | 0.26 | 0.25 | 0.21 | 0.52 | 0.95 | 1.057217 | 1.26797 |  | C | 22.3 | NR
CLEML-10382 | 2025-05-29 | 102292-L-23 | 1450 | 2.2 | 2.3 | 4.25 | 0.14 | 0.39 | 0.039 | 0.091 | 0.04 | 0.023 | 95.027 | 35.83 | 36.02 | 7.24 | 17.62 | 0.47 | 0.34 | 0.26 | 0.2 | 0.55 | 1.05 | 1.005303 | 1.207368 |  | A | 6.3 | 25.2 | 17.8 | 0.6 | 3.75 | 52.65 | 1.41573 | 41.39535 | 882.975
CLEML-10386 | 2025-05-29 | 102293-L-25 | 1462 | 3.4 | 3.5 | 4.27 | 0.17 | 0.57 | 0.028 | 0.092 | 0.059 | 0.024 | 94.787 | 34.96 | 36.94 | 7.4 | 17.85 | 0.36 | 0.28 | 0.25 | 0.22 | 0.46 | 1 | 1.056636 | 1.268307 |  | B | 14.3 | NR
CLEML-10394 | 2025-05-29 | 102294-L-04 | 1462 | 5.4 | 5.5 | 4.24 | 0.15 | 0.48 | 0.029 | 0.091 | 0.052 | 0.023 | 94.935 | 34.65 | 37.27 | 7.38 | 17.99 | 0.34 | 0.26 | 0.25 | 0.18 | 0.51 | 0.98 | 1.075613 | 1.2886
CLEML-10401 | 2025-05-29 | 102295-L-19 | 1468 | 7.35 | 7.45 | 4.43 | 0.16 | 0.61 | 0.024 | 0.097 | 0.065 | 0.03 | 94.584 | 34.42 | 37.63 | 7.3 | 18.04 | 0.36 | 0.24 | 0.24 | 0.24 | 0.46 | 0.95 | 1.09326 | 1.305346
CLEML-10424 | 2025-05-29 | 102296-L-23 | 1464 | 9.3 | 9.4 | 4.33 | 0.15 | 0.57 | 0.033 | 0.1 | 0.056 | 0.024 | 94.737 | 34.74 | 37.44 | 7.2 | 17.71 | 0.42 | 0.29 | 0.25 | 0.23 | 0.46 | 1 | 1.07772 | 1.284974
CLEML-10444 | 2025-05-29 | 102297-L-17 | 1491 | 11 | 11.1 | 4.44 | 0.16 | 0.67 | 0.025 | 0.104 | 0.068 | 0.024 | 94.509 | 34.86 | 37.79 | 7.19 | 17.64 | 0.27 | 0.24 | 0.23 | 0.22 | 0.48 | 0.94 | 1.08405 | 1.290304
CLEML-10464 | 2025-05-29 | 102298-L-30 | 1483 | 13.05 | 13.15 | 4.43 | 0.16 | 0.64 | 0.024 | 0.102 | 0.068 | 0.022 | 94.554 | 34.67 | 37.86 | 7.16 | 18.01 | 0.28 | 0.18 | 0.22 | 0.21 | 0.45 | 0.85 | 1.09201 | 1.298529
CLEML-10470 | 2025-05-29 | 102299-L-26 | 1488 | 15 | 15.1 | 4.42 | 0.16 | 0.69 | 0.026 | 0.113 | 0.067 | 0.023 | 94.501 | 34.95 | 37.53 | 7.13 | 17.61 | 0.4 | 0.27 | 0.24 | 0.25 | 0.48 | 0.98 | 1.07382 | 1.277825
CLEML-10502 | 2025-05-29 | 102300-L-04 | 1484 | 17.1 | 17.2 | 4.3 | 0.16 | 0.77 | 0.022 | 0.101 | 0.075 | 0.022 | 94.55 | 34.53 | 38.03 | 7.17 | 17.88 | 0.31 | 0.18 | 0.22 | 0.29 | 0.43 | 0.85 | 1.101361 | 1.309007
CLEML-10526 | 2025-05-29 | 102301-L-14 | 1484 | 19.2 | 19.3 | 4.36 | 0.17 | 0.84 | 0.02 | 0.109 | 0.081 | 0.023 | 94.397 | 33.82 | 38.32 | 7.27 | 17.97 | 0.46 | 0.2 | 0.23 | 0.24 | 0.5 | 0.87 | 1.133057 | 1.348019
CLEML-10533 | 2025-05-29 | 102302-L-23 | 1471 | 21.15 | 21.25 | 4.19 | 0.15 | 0.62 | 0.021 | 0.095 | 0.063 | 0.025 | 94.836 | 34.25 | 38.26 | 7.08 | 18 | 0.28 | 0.19 | 0.24 | 0.32 | 0.44 | 0.83 | 1.11708 | 1.323796
CLEML-10535 | 2025-05-29 | 102303-L-20 | 1459 | 23 | 23.1 | 4.27 | 0.14 | 0.42 | 0.032 | 0.093 | 0.045 | 0.023 | 94.977 | 34.9 | 37.38 | 7.01 | 17.79 | 0.34 | 0.24 | 0.24 | 0.21 | 0.49 | 0.91 | 1.07106 | 1.27192
CLEML-10555 | 2025-05-30 | 102304-L-17 | 1456 | 1 | 1.1 | 4.27 | 0.15 | 0.41 | 0.031 | 0.09 | 0.045 | 0.023 | 94.981 | 34.96 | 36.9 | 7.06 | 17.9 | 0.48 | 0.27 | 0.25 | 0.23 | 0.48 | 0.97 | 1.055492 | 1.257437 |  | C | 22.3 | 24.8 | 17.6 | 0.6 | 3.48 | 53.52 | 1.409091 | 41.50943 | 862.54
CLEML-10561 | 2025-05-30 | 102305-L-19 | 1478 | 3.1 | 3.2 | 4.36 | 0.16 | 0.61 | 0.02 | 0.099 | 0.065 | 0.022 | 94.664 | 34.06 | 37.87 | 7.13 | 17.99 | 0.49 | 0.25 | 0.24 | 0.2 | 0.51 | 0.93 | 1.111861 | 1.321198 |  | A | 6.3 | NR
CLEML-10569 | 2025-05-30 | 102306-L-20 | 1450 | 5.3 | 5.4 | 4.26 | 0.13 | 0.51 | 0.035 | 0.096 | 0.049 | 0.02 | 94.9 | 35.16 | 37.05 | 7.06 | 17.99 | 0.35 | 0.25 | 0.25 | 0.2 | 0.52 | 0.92 | 1.053754 | 1.254551 |  | B | 14.3 | 22.8 | 16 | 0.6 | 3.48 | 57.12 | 1.425 | 41.23711 | 801.54
CLEML-10577 | 2025-05-30 | 102307-L-23 | 1465 | 7.2 | 7.3 | 4.31 | 0.16 | 0.69 | 0.021 | 0.099 | 0.072 | 0.021 | 94.627 | 34.62 | 37.77 | 6.91 | 18.1 | 0.34 | 0.22 | 0.22 | 0.23 | 0.47 | 0.96 | 1.090988 | 1.290583
CLEML-10605 | 2025-05-30 | 102308-L-29 | 1454 | 9.1 | 9.2 | 4.25 | 0.18 | 1.05 | 0.013 | 0.106 | 0.101 | 0.022 | 94.278 | 34.29 | 38.39 | 6.91 | 18.13 | 0.28 | 0.18 | 0.2 | 0.3 | 0.344 | 0.88 | 1.119568 | 1.321085
CLEML-10614 | 2025-05-30 | 102309-L-17 | 1425 | 10.4 | 10.5 | 4.07 | 0.18 | 1.62 | 0.011 | 0.096 | 0.131 | 0.021 | 93.871 | 33.23 | 39.1 | 7 | 18.47 | 0.28 | 0.15 | 0.22 | 0.27 | 0.4 | 0.77 | 1.176648 | 1.387301
CLEML-10673 | 2025-05-30 | 102310-L-19 | 1439 | 16.4 | 16.5 | 4.26 | 0.24 | 0.86 | 0.033 | 0.097 | 0.081 | 0.021 | 94.408 | 34.03 | 36.74 | 6.8 | 19.21 | 0.51 | 0.27 | 0.26 | 0.32 | 0.42 | 1.11 | 1.079636 | 1.279459
CLEML-10677 | 2025-05-30 | 102311-L-18 | 1389 | 18.3 | 18.4 | 4.29 | 0.09 | 0.2 | 0.137 | 0.132 | 0.01 | 0.021 | 95.12 | 34.36 | 35.97 | 7.17 | 17.92 | 1.5 | 0.52 | 0.2 | 0.32 | 0.48 | 1.17 | 1.046857 | 1.25553
CLEML-10698 | 2025-05-30 | 102312-L-29 | 1427 | 20.1 | 20.2 | 4.19 | 0.1 | 0.31 | 0.088 | 0.097 | 0.033 | 0.02 | 95.162 | 35.15 | 35.85 | 7.12 | 17.52 | 1.15 | 0.55 | 0.18 | 0.31 | 0.48 | 1.3 | 1.019915 | 1.222475
CLEML-10710 | 2025-05-30 | 102312-L-01 | 1427 | 20.5 | 21 | 4.26 | 0.15 | 0.83 | 0.028 | 0.104 | 0.079 | 0.024 | 94.525 | - | - | - | - | - | - | - | - | - | - | - | -
CLEML-10720 | 2025-05-30 | 102313-L-20 | 1451 | 23 | 23.1 | 4.28 | 0.14 | 0.95 | 0.022 | 0.103 | 0.088 | 0.021 | 94.396 | 33.65 | 38.53 | 7.7 | 17.67 | 0.33 | 0.2 | 0.23 | 0.21 | 0.47 | 0.89 | 1.14 | 1.373848
CLEML-10734 | 2025-05-31 | 102314-L-26 | 1473 | 0.2 | 0.3 | 4.38 | 0.13 | 0.71 | 0.03 | 0.096 | 0.07 | 0.019 | 94.565 | 34.08 | 38.14 | 6.93 | 18.65 | 0.3 | 0.15 | 0.23 | 0.21 | 0.43 | 0.78 | 1.119131 | 1.322477 |  | C | 22.3 | NA
CLEML-10738 | 2025-05-31 | 102315-L-14 | 1458 | 1.5 | 2 | 4.26 | 0.14 | 0.44 | 0.026 | 0.093 | 0.052 | 0.021 | 94.968 | 34.85 | 37.32 | 6.92 | 18.11 | 0.4 | 0.24 | 0.22 | 0.2 | 0.5 | 0.99 | 1.070875 | 1.26944 |  | A | 6.3 | 25 | 16.8 | 0.6 | 3.35 | 54.25 | 1.488095 | 40.19139 | 864.675
CLEML-10746 | 2025-05-31 | 102316-L-26 | 1450 | 3.4 | 3.5 | 4.29 | 0.14 | 0.52 | 0.026 | 0.096 | 0.061 | 0.023 | 94.844 | 35.02 | 37.75 | 6.85 | 17.68 | 0.33 | 0.23 | 0.21 | 0.2 | 0.5 | 0.98 | 1.077955 | 1.273558 |  | B | 22.3
CLEML-10755 | 2025-05-31 | 102317-L-18 | 1465 | 5.15 | 5.25 | 4.24 | 0.15 | 0.63 | 0.022 | 0.095 | 0.068 | 0.022 | 94.773 | 34.09 | 38.49 | 6.94 | 17.79 | 0.39 | 0.23 | 0.22 | 0.2 | 0.5 | 0.98 | 1.12907 | 1.332649
CLEML-10761 | 2025-05-31 | 102318-L-18 | 1466 | 7 | 7.1 | 4.32 | 0.14 | 0.45 | 0.023 | 0.091 | 0.054 | 0.021 | 94.901 | 34.29 | 38.57 | 6.93 | 17.58 | 0.4 | 0.23 | 0.22 | 0.22 | 0.47 | 0.98 | 1.124818 | 1.326917
CLEML-10786 | 2025-05-31 | 102319-L-19 | 1478 | 8.5 | 9 | 4.34 | 0.13 | 0.57 | 0.027 | 0.091 | 0.055 | 0.02 | 94.767 | 35.01 | 38.66 | 6.83 | 17.2 | 0.32 | 0.18 | 0.2 | 0.19 | 0.44 | 0.86 | 1.104256 | 1.299343
CLEML-10807 | 2025-05-31 | 102320-L-09 | 1469 | 11 | 11.1 | 4.25 | 0.12 | 0.45 | 0.037 | 0.09 | 0.043 | 0.02 | 94.99 | 35.51 | 38.02 | 6.94 | 16.76 | 0.5 | 0.26 | 0.21 | 0.24 | 0.46 | 0.94 | 1.070684 | 1.266122
CLEML-10820 | 2025-05-31 | 102321-L-19 | 1468 | 12.55 | 13.05 | 4.22 | 0.11 | 0.32 | 0.055 | 0.091 | 0.027 | 0.021 | 95.156 | 36.01 | 37.02 | 6.99 | 16.82 | 0.52 | 0.28 | 0.21 | 0.24 | 0.46 | 0.95 | 1.028048 | 1.222161
CLEML-10826 | 2025-05-31 | 102322-L-28 | 1465 | 14.45 | 14.55 | 4.28 | 0.14 | 0.44 | 0.035 | 0.098 | 0.044 | 0.022 | 94.941 | 36.68 | 37.03 | 6.99 | 16.67 | 0.36 | 0.26 | 0.2 | 0.23 | 0.5 | 0.97 | 1.009542 | 1.200109
CLEML-10856 | 2025-05-31 | 102323-L-06 | 1477 | 16.2 | 16.3 | 4.4 | 0.14 | 0.71 | 0.022 | 0.106 | 0.067 | 0.02 | 94.535 | 35.14 | 38.8 | 7.04 | 16.92 | 0.23 | 0.17 | 0.2 | 0.17 | 0.49 | 0.73 | 1.104155 | 1.304496
CLEML-10871 | 2025-05-31 | 102324-L-26 | 1485 | 18.1 | 18.2 | 4.41 | 0.14 | 0.71 | 0.018 | 0.099 | 0.07 | 0.019 | 94.534 | 34.4 | 39.68 | 7.41 | 16.32 | 0.23 | 0.16 | 0.2 | 0.15 | 0.46 | 0.79 | 1.153488 | 1.368895
CLEML-10882 | 2025-05-31 | 102325-L-20 | 1482 | 19.25 | 19.35 | 4.43 | 0.14 | 0.79 | 0.017 | 0.104 | 0.073 | 0.018 | 94.428 | 34.79 | 39.64 | 7.05 | 16.53 | 0.24 | 0.13 | 0.18 | 0.15 | 0.41 | 0.74 | 1.139408 | 1.342052
CLEML-10897 | 2025-05-31 | 102326-L-09 | 1492 | 21.3 | 21.4 | 4.23 | 0.15 | 1.04 | 0.011 | 0.097 | 0.094 | 0.018 | 94.36 | 33.52 | 40.6 | 7.16 | 16.73 | 0.27 | 0.12 | 0.19 | 0.16 | 0.4 | 0.7 | 1.211217 | 1.424821
CLEML-10906 | 2025-05-31 | 102327-L-23 | 1504 | 23 | 23.1 | 4.45 | 0.14 | 0.63 | 0.014 | 0.095 | 0.066 | 0.018 | 94.587 | 33.63 | 40.39 | 7.19 | 16.82 | 0.22 | 0.13 | 0.2 | 0.2 | 0.41 | 0.71 | 1.201011 | 1.414808
| MIN |  | 1389 |  |  | 4.07 | 0.07 | 0.15 | 0.011 | 0.075 | 0.01 | 0.008 | 93.871 | 31.17 | 35.76 | 6.65 | 16.32 | 0.2 | 0.1 | 0.13 | 0.15 | 0.344 | 0.7 | 0.9897677 | 1.182246 |  |  |  | 22.8 | 16 | 0.4 | 3.22 | 51.58 | 1.302083 | 40.19139 | 801.54
| MAX |  | 1511 |  |  | 4.48 | 0.24 | 1.62 | 0.137 | 0.132 | 0.131 | 0.044 | 95.319 | 36.68 | 40.6 | 8.14 | 20.11 | 1.5 | 0.55 | 0.331 | 0.34 | 0.71 | 1.33 | 1.275906 | 1.521335 |  |  |  | 25.4 | 19.2 | 0.6 | 3.89 | 57.12 | 1.488095 | 43.43891 | 887.245
| AVG |  | 1479.726 |  |  | 4.316342 | 0.1539474 | 0.4935263 | 0.02832105 | 0.1003789 | 0.05611842 | 0.02015526 | 94.83121 | 34.22233 | 37.80976 | 7.079284 | 18.1448 | 0.3387931 | 0.253634 | 0.2471114 | 0.230504 | 0.4881538 | 0.9965332 | 1.105592 | 1.31257 |  |  |  | 24.80435 | 18.3 | 0.5913043 | 3.479565 | 52.82913 | 1.356531 | 42.44645 | 862.6593
| STD.DEVIATION |  | 15.45274 |  |  | 0.07914809 | 0.02498965 | 0.1728519 | 0.01178175 | 0.007694262 | 0.01755486 | 0.005175505 | 0.2292602 | 0.7478016 | 0.7991513 | 0.2527051 | 0.6955168 | 0.1165652 | 0.05863068 | 0.02463107 | 0.034495 | 0.04549173 | 0.09469152 | 0.04142888 | 0.04644733 |  |  |  | 0.3782748 | 0.5929212 | 0.04123691 | 0.1530571 | 0.8481924 | 0.03899137 | 0.6910501 | 12.70914

## APR-25
HOT METAL- BF-01 (SUBMITTED SAMPLE BY BF-01)
[5 empty] | CHEMICAL ANALYSIS | [7 empty] | SLAG ANALYSIS | [10 empty] | BF Gas Analysis
DATE | CAST NO(Ladle No.) | H.M.T. | RECD TIME | REPO TIME | %C | %Mn | %Si | %S | %P | %Ti | %Cr | %Fe | %SiO2 | %CaO | %MgO | %Al2O3 | %FeO | %MnO | %S | %Na2O | %K2O | %TiO2 | BASICITY | T.BASICITY | %P | Shift | Time | %CO | %CO2 | %O2 | %H2 | %N2 | C0/CO2 | ŋ CO | GCV KCAL/NM3 | REMARKS
| SPECIFICATION | >1480⁰C |  |  |  |  | < 0.80 % [EFFECT FROM 01.06.2020 ONWORDS] | < 0.050 %
2025-04-01 | 101607-L-19 | 1501 | 0.3 | 0.4 | 4.18 | 0.14 | 0.36 | 0.043 | 0.105 | 0.035 | 0.014 | 95.123 | 36.05 | 37.91 | 6.39 | 17.03 | 0.36 | 0.28 | 0.22 | 0.21 | 0.52 | 0.91 | 1.051595 | 1.228849 |  | C | 22.3 | NA
2025-04-01 | 101608-L-10 | 1480 | 2.05 | 2.15 | 4.16 | 0.1 | 0.09 | 0.098 | 0.09 | 0.005 | 0.013 | 95.444 | 35.64 | 38.28 | 6.49 | 15.66 | 0.98 | 0.46 | 0.2 | 0.25 | 0.54 | 1.14 | 1.074074 | 1.256173 |  | A | 6.3 | 24.8 | 17.8 | 0.6 | 2.95 | 53.85 | 1.393258 | 41.78404 | 846.375
2025-04-01 | 101608-L-10 | 1480 | 2.5 | 3 | 4.17 | 0.13 | 0.46 | 0.027 | 0.113 | 0.048 | 0.015 | 95.037 | - | - | - | - | - | - | - | - | - | - | - | - |  | B | 14.3 | NA
2025-04-01 | 101609-L-18 | 1462 | 4.3 | 4.4 | 4.21 | 0.1 | 0.09 | 0.105 | 0.093 | 0.006 | 0.012 | 95.384 | 35.26 | 38.1 | 6.59 | 15.74 | 1.16 | 0.53 | 0.23 | 0.26 | 0.66 | 1.16 | 1.080545 | 1.267442
2025-04-01 | 101610-L-23 | 1458 | 5.3 | 5.4 | 4.19 | 0.15 | 0.29 | 0.027 | 0.092 | 0.031 | 0.014 | 95.206 | 35.08 | 39.85 | 6.69 | 15.4 | 0.42 | 0.36 | 0.23 | 0.2 | 0.54 | 1.09 | 1.135975 | 1.326682
2025-04-01 | 101611-L-23 | 1470 | 7.4 | 7.5 | 4.22 | 0.14 | 0.6 | 0.026 | 0.1 | 0.051 | 0.018 | 94.845 | 35.76 | 39.35 | 6.6 | 16 | 0.25 | 0.25 | 0.23 | 0.19 | 0.44 | 0.82 | 1.100391 | 1.284955
2025-04-01 | 101612-L-23 | 1510 | 9.55 | 10.05 | 4.22 | 0.17 | 0.77 | 0.019 | 0.104 | 0.066 | 0.014 | 94.637 | 35.33 | 40.01 | 7.03 | 15.51 | 0.31 | 0.19 | 0.22 | 0.18 | 0.35 | 0.76 | 1.132465 | 1.331446
2025-04-01 | 101613-L-23 | 1497 | 11.1 | 11.2 | 4.18 | 0.15 | 0.46 | 0.015 | 0.108 | 0.045 | 0.011 | 95.031 | 35.17 | 40.79 | 6.88 | 14.68 | 0.24 | 0.23 | 0.22 | 0.2 | 0.47 | 1 | 1.159795 | 1.355417
2025-04-01 | 101614-L-22 | 1494 | 12.3 | 12.4 | 4.2 | 0.18 | 0.58 | 0.013 | 0.105 | 0.055 | 0.014 | 94.853 | 35.92 | 40.29 | 6.88 | 14.68 | 0.24 | 0.2 | 0.22 | 0.21 | 0.46 | 0.79 | 1.121659 | 1.313196
2025-04-01 | 101615-L-20 | 1493 | 14.3 | 14.4 | 4.19 | 0.19 | 0.47 | 0.01 | 0.1 | 0.052 | 0.014 | 94.974 | 34.84 | 40.17 | 6.85 | 15.84 | 0.29 | 0.22 | 0.22 | 0.2 | 0.41 | 0.85 | 1.152985 | 1.349598
2025-04-01 | 101616-L-18 | 1481 | 15.3 | 15.4 | 4.26 | 0.17 | 0.68 | 0.015 | 0.115 | 0.06 | 0.014 | 94.686 | 35.79 | 39.87 | 6.84 | 14.88 | 0.48 | 0.24 | 0.22 | 0.23 | 0.51 | 0.82 | 1.113998 | 1.305113
2025-04-01 | 101617-L-22 | 1485 | 17.1 | 17.2 | 4.27 | 0.16 | 0.82 | 0.03 | 0.116 | 0.052 | 0.014 | 94.538 | 36.97 | 38.88 | 6.24 | 15.2 | 0.4 | 0.27 | 0.2 | 0.28 | 0.76 | 0.71 | 1.051664 | 1.220449
2025-04-01 | 101618-L-20 | 1496 | 18.3 | 18.4 | 4.17 | 0.13 | 0.43 | 0.04 | 0.098 | 0.035 | 0.014 | 95.083 | 37.06 | 37.76 | 7.15 | 15.21 | 0.42 | 0.24 | 0.2 | 0.2 | 0.68 | 0.83 | 1.018888 | 1.211819
2025-04-01 | 101619-L-18 | 1661 | 20.05 | 20.15 | 4.16 | 0.13 | 0.33 | 0.031 | 0.097 | 0.031 | 0.013 | 95.208 | 36.55 | 38.33 | 7.01 | 15.5 | 0.33 | 0.25 | 0.21 | 0.21 | 0.59 | 0.87 | 1.0487 | 1.240492
2025-04-01 | 101620-L-20 | 1462 | 22.4 | 22.5 | 4.18 | 0.13 | 0.26 | 0.046 | 0.093 | 0.022 | 0.014 | 95.255 | 37.31 | 38.13 | 6.44 | 15.28 | 0.46 | 0.34 | 0.22 | 0.23 | 0.56 | 0.88 | 1.021978 | 1.194586
2025-04-01 | 101621-L-19 | 1665 | 0.4 | 0.5 | 4.21 | 0.12 | 0.22 | 0.06 | 0.094 | 0.019 | 0.013 | 95.264 | 37.89 | 37.86 | 6.36 | 15.05 | 0.45 | 0.34 | 0.21 | 0.22 | 0.59 | 0.91 | 0.9992082 | 1.167063
2025-04-02 | 101622-L-10 | 1461 | 2.3 | 2.4 | 4.17 | 0.15 | 0.26 | 0.037 | 0.099 | 0.025 | 0.017 | 95.242 | 37.3 | 39.06 | 6.7 | 14.16 | 0.44 | 0.35 | 0.21 | 0.21 | 0.49 | 0.98 | 1.047185 | 1.22681 |  | C | 22.3 | 25.4 | 18 | 0.6 | 3.35 | 52.65 | 1.411111 | 41.47465 | 876.875
2025-04-02 | 101623-L-22 | 1480 | 4.2 | 4.3 | 4.21 | 0.18 | 0.62 | 0.012 | 0.119 | 0.06 | 0.015 | 94.784 | 36.34 | 40.12 | 6.89 | 14.3 | 0.31 | 0.25 | 0.22 | 0.18 | 0.38 | 0.91 | 1.104018 | 1.293616 |  | A | 6.3 | NA
2025-04-02 | 101624-L-18 | 1485 | 6.2 | 6.3 | 4.22 | 0.17 | 0.47 | 0.014 | 0.096 | 0.048 | 0.016 | 94.966 | 35.79 | 40.39 | 6.89 | 14.77 | 0.29 | 0.2 | 0.23 | 0.17 | 0.34 | 0.83 | 1.128528 | 1.321039 |  | B | 14.3 | 24.6 | 18.2 | 0.6 | 3.22 | 53.38 | 1.351648 | 42.52336 | 848.51
2025-04-02 | 101625-L-15 | 1491 | 8.45 | 8.55 | 4.19 | 0.15 | 0.52 | 0.021 | 0.1 | 0.048 | 0.018 | 94.953 | 35.4 | 39.6 | 7.09 | 15.58 | 0.34 | 0.18 | 0.21 | 0.21 | 0.46 | 0.83 | 1.118644 | 1.318927
2025-04-02 | 101626-L-22 | 1480 | 10.3 | 10.4 | 4.15 | 0.15 | 0.4 | 0.02 | 0.085 | 0.039 | 0.011 | 95.145 | 36.56 | 39.99 | 6.93 | 14.15 | 0.27 | 0.24 | 0.22 | 0.2 | 0.45 | 0.89 | 1.093818 | 1.28337
2025-04-02 | 101627-L-25 | 1494 | 12.1 | 12.2 | 4.19 | 0.16 | 0.42 | 0.02 | 0.094 | 0.04 | 0.013 | 95.063 | 36.29 | 39.61 | 6.81 | 14.71 | 0.4 | 0.26 | 0.23 | 0.22 | 0.49 | 0.89 | 1.091485 | 1.27914
2025-04-02 | 101628-L-21 | 1489 | 14.5 | 14.5 | 4.16 | 0.18 | 0.67 | 0.02 | 0.104 | 0.058 | 0.014 | 94.794 | 36.23 | 39.25 | 6.58 | 15.59 | 0.31 | 0.22 | 0.22 | 0.21 | 0.47 | 0.8 | 1.083356 | 1.264974
2025-04-02 | 101629-L-15 | 1496 | 16.5 | 17 | 4.26 | 0.15 | 0.55 | 0.028 | 0.098 | 0.046 | 0.022 | 94.846 | 36.55 | 38.65 | 6.59 | 15.82 | 0.33 | 0.22 | 0.21 | 0.22 | 0.52 | 0.77 | 1.057456 | 1.237756
2025-04-02 | 101630-L-20 | 1482 | 16.35 | 16.45 | 4.27 | 0.16 | 0.52 | 0.027 | 0.1 | 0.047 | 0.026 | 94.85 | 35.34 | 38.98 | 6.98 | 16.02 | 0.44 | 0.22 | 0.22 | 0.22 | 0.52 | 0.93 | 1.102999 | 1.300509
2025-04-02 | 101631-L-25 | 1484 | 20.4 | 20.5 | 4.18 | 0.15 | 0.47 | 0.018 | 0.082 | 0.036 | 0.017 | 95.047 | 35.07 | 38.79 | 6.97 | 16.6 | 0.31 | 0.23 | 0.23 | 0.22 | 0.52 | 0.97 | 1.106074 | 1.304819
2025-04-02 | 101632-L-24 | 1476 | 22.4 | 22.5 | 4.14 | 0.16 | 0.3 | 0.029 | 0.084 | 0.034 | 0.014 | 95.239 | 35 | 38.45 | 6.67 | 17.3 | 0.3 | 0.24 | 0.23 | 0.22 | 0.51 | 0.96 | 1.098571 | 1.289143
2025-04-03 | 101633-L-09 | 1476 | 0.4 | 0.5 | 4.18 | 0.16 | 0.34 | 0.029 | 0.094 | 0.04 | 0.021 | 95.136 | 34.97 | 38.69 | 6.74 | 16.98 | 0.31 | 0.26 | 0.24 | 0.22 | 0.52 | 0.97 | 1.106377 | 1.299114 |  | C | 22.3 | NA
2025-04-03 | 101634-L-18 | 1485 | 2.35 | 2.45 | 4.12 | 0.21 | 0.61 | 0.016 | 0.102 | 0.071 | 0.019 | 94.852 | 33.93 | 39.55 | 7 | 17.09 | 0.25 | 0.24 | 0.24 | 0.2 | 0.44 | 0.95 | 1.165635 | 1.371942 |  | A | 6.3 | 24.4 | 17.8 | 0.6 | 3.08 | 54.12 | 1.370787 | 42.18009 | 838.14
2025-04-03 | 101635-L-05 | 1496 | 4 | 4.1 | 4.16 | 0.2 | 0.83 | 0.014 | 0.106 | 0.077 | 0.016 | 94.597 | 33.02 | 40.25 | 7.21 | 17.29 | 0.29 | 0.16 | 0.25 | 0.19 | 0.37 | 0.86 | 1.218958 | 1.437311 |  | B | 14.3 | NA
2025-04-03 | 101636-L-23 | 1493 | 6 | 6.1 | 4.14 | 0.18 | 0.38 | 0.016 | 0.097 | 0.044 | 0.022 | 95.121 | 33.38 | 39.84 | 7.02 | 17.07 | 0.34 | 0.23 | 0.25 | 0.23 | 0.56 | 0.97 | 1.193529 | 1.403835
2025-04-03 | 101637-L-15 | 1482 | 7.45 | 7.55 | 4.12 | 0.17 | 0.31 | 0.029 | 0.099 | 0.037 | 0.021 | 95.214 | 34.74 | 38.4 | 6.68 | 17.36 | 0.27 | 0.26 | 0.24 | 0.24 | 0.61 | 1 | 1.105354 | 1.29764
2025-04-03 | 101638-L-05 | 1485 | 9.55 | 10.05 | 4.16 | 0.17 | 0.41 | 0.025 | 0.101 | 0.047 | 0.02 | 95.067 | 34.82 | 38.82 | 6.83 | 16.8 | 0.27 | 0.27 | 0.24 | 0.22 | 0.58 | 1.05 | 1.105354 | 1.31
2025-04-03 | 101639-L-25 | 1492 | 12.05 | 12.15 | 4.13 | 0.17 | 0.56 | 0.022 | 0.107 | 0.054 | 0.019 | 94.938 | 35.39 | 38.64 | 6.7 | 16.71 | 0.26 | 0.23 | 0.24 | 0.24 | 0.61 | 0.89 | 1.091834 | 1.281153
2025-04-03 | 101640-L-13 | 1485 | 13.4 | 13.5 | 4.24 | 0.18 | 0.56 | 0.021 | 0.109 | 0.052 | 0.015 | 94.823 | 35.16 | 38.46 | 6.69 | 17.19 | 0.24 | 0.23 | 0.24 | 0.23 | 0.6 | 0.86 | 1.093857 | 1.28413
2025-04-03 | 101641 L-20 | 1479 | 15.1 | 15.2 | 4.29 | 0.16 | 0.31 | 0.035 | 0.089 | 0.031 | 0.015 | 95.07 | 35.54 | 38.15 | 6.54 | 17.06 | 0.32 | 0.26 | 0.25 | 0.23 | 0.51 | 0.91 | 1.073438 | 1.257456
2025-04-03 | 101642 L-21 | 1447 | 17.25 | 17.35 | 4.13 | 0.13 | 0.18 | 0.068 | 0.092 | 0.016 | 0.016 | 95.368 | 37.26 | 37.3 | 6.57 | 15.91 | 0.5 | 0.36 | 0.23 | 0.26 | 0.55 | 0.91 | 1.001074 | 1.177402
2025-04-03 | 101643 L-20 | 1468 | 19 | 19.1 | 4.3 | 0.16 | 0.43 | 0.03 | 0.108 | 0.046 | 0.017 | 94.909 | 36.79 | 38.42 | 6.76 | 15.17 | 0.34 | 0.34 | 0.24 | 0.21 | 0.58 | 1.05 | 1.044306 | 1.228051
2025-04-03 | 101644 L-18 | 1479 | 20.4 | 20.5 | 4.25 | 0.12 | 0.43 | 0.019 | 0.08 | 0.043 | 0.019 | 95.039 | 35.5 | 39.21 | 6.92 | 15.81 | 0.34 | 0.24 | 0.24 | 0.19 | 0.48 | 0.96 | 1.104507 | 1.299437
2025-04-03 | 101645 L-20 | 1483 | 23.1 | 23.2 | 4.33 | 0.16 | 0.56 | 0.022 | 0.113 | 0.055 | 0.016 | 94.744 | 35.45 | 39.14 | 7.08 | 15.81 | 0.26 | 0.22 | 0.24 | 0.2 | 0.49 | 1.01 | 1.10409 | 1.303808
2025-04-04 | 101646 L-21 | 1484 | 1.1 | 1.2 | 4.4 | 0.14 | 0.29 | 0.049 | 0.095 | 0.032 | 0.016 | 94.978 | 36.06 | 38.45 | 7.05 | 15.67 | 0.31 | 0.29 | 0.25 | 0.21 | 0.51 | 1.08 | 1.066278 | 1.261786 |  | C | 22.3 | 25.4 | 18 | 0.6 | 3.75 | 52.25 | 1.411111 | 41.47465 | 889.075
2025-04-04 | 101647- L-27 | 1480 | 2.4 | 2.5 | 4.28 | 0.17 | 0.56 | 0.034 | 0.105 | 0.054 | 0.018 | 94.779 | 35.86 | 37.57 | 6.7 | 17.16 | 0.34 | 0.28 | 0.24 | 0.22 | 0.56 | 0.97 | 1.047685 | 1.234523 |  | A | 6.3
2025-04-04 | 101648- L-21 | 1505 | 4.5 | 5 | 4.18 | 0.19 | 0.63 | 0.024 | 0.12 | 0.061 | 0.019 | 94.776 | 34.97 | 38.82 | 6.92 | 16.88 | 0.26 | 0.23 | 0.26 | 0.19 | 0.42 | 0.95 | 1.110094 | 1.307978 |  | B | 14.3 | 25.8 | 18.2 | 0.6 | 3.45 | 51.95 | 1.417582 | 41.36364 | 892.125
2025-04-04 | 101649- L-02 | 1492 | 7.3 | 7.4 | 4.2 | 0.21 | 0.65 | 0.019 | 0.12 | 0.064 | 0.019 | 94.718 | 34.98 | 39.54 | 6.84 | 16.04 | 0.28 | 0.27 | 0.25 | 0.21 | 0.48 | 0.98 | 1.13036 | 1.325901
2025-04-04 | 101650- L-16 | 1498 | 8.45 | 8.55 | 4.23 | 0.18 | 0.57 | 0.025 | 0.111 | 0.055 | 0.016 | 94.813 | 34.61 | 39.09 | 6.65 | 17.08 | 0.41 | 0.23 | 0.25 | 0.21 | 0.48 | 0.88 | 1.129442 | 1.321583
2025-04-04 | 101651- L-06 | NR | 11.1 | 11.2 | 4.18 | 0.17 | 0.5 | 0.031 | 0.107 | 0.049 | 0.015 | 94.948 | 35.06 | 39.2 | 6.58 | 16.79 | 0.25 | 0.21 | 0.25 | 0.21 | 0.47 | 0.87 | 1.118083 | 1.305762
2025-04-04 | 101652- L-25 | 1500 | 13.1 | 13.2 | 4.16 | 0.16 | 0.51 | 0.033 | 0.104 | 0.05 | 0.016 | 94.967 | 35.58 | 39.78 | 6.86 | 15.24 | 0.25 | 0.23 | 0.26 | 0.22 | 0.48 | 0.98 | 1.118044 | 1.310849
2025-04-04 | 101653- L-05 | 1487 | 15.2 | 15.3 | 4.19 | 0.18 | 0.5 | 0.038 | 0.106 | 0.048 | 0.017 | 94.921 | 36.41 | 38.13 | 6.51 | 16.31 | 0.3 | 0.27 | 0.24 | 0.24 | 0.48 | 0.9 | 1.04724 | 1.226037
2025-04-04 | 101654- L-21 | 1474 | 17.15 | 17.25 | 4.15 | 0.13 | 0.28 | 0.057 | 0.082 | 0.027 | 0.013 | 95.261 | 37.26 | 37.27 | 6.35 | 16.11 | 0.45 | 0.31 | 0.25 | 0.27 | 0.59 | 0.94 | 1.000268 | 1.170692
2025-04-04 | 101655- L-05 | 1480 | 19.3 | 19.4 | 4.2 | 0.14 | 0.3 | 0.041 | 0.089 | 0.029 | 0.013 | 95.188 | 36.77 | 38.08 | 6.46 | 15.53 | 0.63 | 0.33 | 0.24 | 0.24 | 0.51 | 0.94 | 1.035627 | 1.211314
2025-04-04 | 101656- L-30 | 1482 | 21.25 | 21.35 | 4.25 | 0.15 | 0.4 | 0.036 | 0.103 | 0.038 | 0.013 | 95.01 | 36.49 | 38.5 | 6.54 | 15.54 | 0.55 | 0.3 | 0.25 | 0.22 | 0.55 | 0.95 | 1.055084 | 1.234311
2025-04-04 | 101657- L-09 | 1480 | 22.55 | 23.05 | 4.34 | 0.18 | 0.5 | 0.031 | 0.109 | 0.048 | 0.017 | 94.775 | 36.24 | 38.98 | 6.62 | 15.68 | 0.29 | 0.27 | 0.24 | 0.2 | 0.45 | 0.91 | 1.075607 | 1.258278
2025-04-05 | 101658- L-24 | 1494 | 1 | 1.1 | 4.22 | 0.18 | 0.56 | 0.038 | 0.116 | 0.051 | 0.017 | 94.818 | 36.29 | 39.11 | 6.73 | 15.19 | 0.39 | 0.28 | 0.25 | 0.21 | 0.46 | 0.97 | 1.077707 | 1.263158 |  | C | 22.3 | NA
2025-04-05 | 101659- L-04 | 1470 | 2.55 | 3.05 | 4.3 | 0.17 | 0.68 | 0.031 | 0.116 | 0.057 | 0.016 | 94.63 | 36.01 | 38.17 | 6.46 | 16.89 | 0.32 | 0.27 | 0.25 | 0.21 | 0.47 | 0.85 | 1.059983 | 1.239378 |  | A | 6.3
2025-04-05 | 101660- L-18 | 1363 | 16.4 | 16.5 | 4.18 | 0.13 | 0.19 | 0.069 | 0.091 | 0.016 | 0.015 | 95.309 | 37.23 | 37.72 | 6.39 | 14.89 | 0.68 | 0.52 | 0.26 | 0.28 | 0.42 | 1.08 | 1.013161 | 1.184797 |  | B | 14.3 | 24.2 | 17.8 | 0.6 | 2.95 | 54.45 | 1.359551 | 42.38095 | 828.075
2025-04-05 | 101660- L-22 2ND | 1363 | 17.2 | 17.3 | 4.19 | 0.17 | 0.49 | 0.035 | 0.099 | 0.046 | 0.018 | 94.952 | - | - | - | - | - | - | - | - | - | - | - | -
2025-04-05 | 101661- L-23 | NR | 19 | 19.1 | 4.18 | 0.18 | 1.33 | 0.013 | 0.1353 | 0.098 | 0.017 | 94.0467 | 35.76 | 39.77 | 6.65 | 15.14 | 0.32 | 0.28 | 0.3 | 0.23 | 0.47 | 0.9 | 1.112136 | 1.298098
2025-04-05 | 101662- L-18 | 1428 | 19.5 | 20 | 4.16 | 0.16 | 1.23 | 0.012 | 0.119 | 0.092 | 0.015 | 94.212 | 34.86 | 40.26 | 6.6 | 15.91 | 0.23 | 0.21 | 0.32 | 0.2 | 0.45 | 0.78 | 1.154905 | 1.344234
2025-04-05 | 101663- L-19 | 1479 | 21.4 | 21.5 | 4.2 | 0.17 | 0.79 | 0.023 | 0.109 | 0.067 | 0.015 | 94.626 | 34.27 | 39.84 | 6.82 | 16.57 | 0.34 | 0.178 | 0.3 | 0.21 | 0.48 | 0.77 | 1.162533 | 1.361541
2025-04-05 | 101664- L-29 | 1479 | 23.4 | 23.5 | 4.29 | 0.19 | 0.72 | 0.023 | 0.11 | 0.065 | 0.015 | 94.587 | 34.63 | 39.96 | 7.01 | 15.96 | 0.31 | 0.21 | 0.28 | 0.22 | 0.5 | 0.82 | 1.153913 | 1.356338
2025-04-06 | 101665- L-21 | 1481 | 1.5 | 2 | 4.37 | 0.17 | 0.39 | 0.048 | 0.103 | 0.035 | 0.015 | 94.869 | 35.21 | 38.84 | 6.4 | 15.71 | 0.42 | 0.33 | 0.26 | 0.24 | 0.56 | 0.91 | 1.103096 | 1.284862 |  | C | 22.3 | NA
2025-04-06 | 101666 L-19 | 1489 | 3.55 | 4.05 | 4.32 | 0.19 | 0.57 | 0.032 | 0.105 | 0.049 | 0.015 | 94.719 | 36.23 | 38.35 | 6.39 | 16.24 | 0.36 | 0.29 | 0.26 | 0.26 | 0.58 | 0.84 | 1.058515 | 1.234888 |  | A | 6.3 | 24 | 18.6 | 0.6 | 3.48 | 53.32 | 1.290323 | 43.66197 | 838.14
2025-04-06 | 101667 L-16 | 1480 | 5.5 | 6 | 4.38 | 0.17 | 0.35 | 0.053 | 0.102 | 0.032 | 0.015 | 94.898 | 36.04 | 38.24 | 6.41 | 16.39 | 0.38 | 0.31 | 0.26 | 0.26 | 0.59 | 0.91 | 1.061043 | 1.238901 |  | B | 14.3 | NA
2025-04-06 | 101668 L-22 | 1495 | 8.3 | 8.4 | 4.21 | 0.2 | 0.41 | 0.039 | 0.102 | 0.039 | 0.016 | 94.984 | 36.96 | 38.08 | 6.26 | 15.94 | 0.31 | 0.33 | 0.26 | 0.24 | 0.56 | 0.85 | 1.030303 | 1.199675
2025-04-06 | 101669 L-08 | 1501 | 10.2 | 10.3 | 4.18 | 0.23 | 1.15 | 0.014 | 0.107 | 0.084 | 0.015 | 94.22 | 35.25 | 39.06 | 6.61 | 16.87 | 0.26 | 0.22 | 0.25 | 0.2 | 0.46 | 0.71 | 1.108085 | 1.295603
2025-04-06 | 101670 L-20 | 1510 | 12 | 12.1 | 4.2 | 0.24 | 1.05 | 0.012 | 0.115 | 0.084 | 0.015 | 94.284 | 34.25 | 39.65 | 6.8 | 17.08 | 0.29 | 0.2 | 0.25 | 0.2 | 0.46 | 0.71 | 1.157664 | 1.356204
2025-04-06 | 101671-L-14 | 1510 | 14.5 | 15 | 4.24 | 0.23 | 0.9 | 0.017 | 0.109 | 0.07 | 0.016 | 94.418 | 34.37 | 39.4 | 6.65 | 17.24 | 0.31 | 0.21 | 0.25 | 0.22 | 0.52 | 0.73 | 1.146349 | 1.339831
2025-04-06 | 101672-L-05 | 1503 | 16 | 16.1 | 4.28 | 0.19 | 0.7 | 0.016 | 0.1 | 0.057 | 0.012 | 94.645 | 35.37 | 39.85 | 6.79 | 15.25 | 0.43 | 0.24 | 0.26 | 0.25 | 0.55 | 0.81 | 1.126661 | 1.318632
2025-04-06 | 101673-L-16 | 1522 | 18.1 | 18.2 | 4.26 | 0.21 | 0.8 | 0.019 | 0.125 | 0.072 | 0.015 | 94.499 | 34.66 | 39.31 | 6.63 | 16.82 | 0.41 | 0.23 | 0.25 | 0.24 | 0.54 | 0.75 | 1.13416 | 1.325447
2025-04-06 | 101674-L-02 | 1520 | 19.1 | 19.2 | 4.2 | 0.19 | 0.8 | 0.017 | 0.111 | 0.064 | 0.014 | 94.604 | 35 | 39.85 | 6.89 | 15.61 | 0.32 | 0.24 | 0.25 | 0.25 | 0.55 | 0.85 | 1.138571 | 1.335429
2025-04-06 | 101675-L-24 | 1526 | 20.4 | 20.5 | 4.28 | 0.21 | 0.87 | 0.015 | 0.114 | 0.07 | 0.014 | 94.427 | 35.34 | 39.64 | 6.78 | 15.58 | 0.36 | 0.23 | 0.25 | 0.25 | 0.55 | 0.83 | 1.121675 | 1.313526
2025-04-06 | 101676-L-26 | 1506 | 22.1 | 22.2 | 4.26 | 0.17 | 0.78 | 0.026 | 0.107 | 0.061 | 0.014 | 94.582 | 35.97 | 38.88 | 7.05 | 15.39 | 0.36 | 0.22 | 0.25 | 0.25 | 0.59 | 0.84 | 1.080901 | 1.276897
2025-04-06 | 101677-L-16 | 1501 | 0.05 | 0.15 | 4.27 | 0.16 | 0.7 | 0.037 | 0.113 | 0.053 | 0.015 | 94.652 | 35.7 | 37.86 | 7.14 | 16.57 | 0.36 | 0.23 | 0.24 | 0.27 | 0.58 | 0.81 | 1.060504 | 1.260504
2025-04-07 | 101678-L-18 | 1497 | 1.1 | 1.2 | 4.22 | 0.18 | 0.69 | 0.024 | 0.1 | 0.053 | 0.015 | 94.718 | 36.53 | 37.99 | 6.67 | 15.98 | 0.35 | 0.28 | 0.24 | 0.24 | 0.59 | 0.84 | 1.039967 | 1.222557 |  | C | 22.3 | 24.8 | 18.8 | 0.6 | 3.22 | 52.58 | 1.319149 | 43.11927 | 854.61
2025-04-07 | 101679-L-23 | 1487 | 3.1 | 3.2 | 4.19 | 0.17 | 0.4 | 0.039 | 0.093 | 0.036 | 0.015 | 95.057 | 36.17 | 37.86 | 6.46 | 16.64 | 0.41 | 0.33 | 0.25 | 0.24 | 0.61 | 0.86 | 1.046724 | 1.225325 |  | A | 6.3 | NA
2025-04-07 | 101680-L-18 | 1493 | 4.35 | 4.45 | 4.22 | 0.19 | 0.62 | 0.028 | 0.124 | 0.053 | 0.015 | 94.75 | 35.92 | 39.14 | 6.8 | 15.47 | 0.38 | 0.27 | 0.24 | 0.21 | 0.55 | 0.89 | 1.089644 | 1.278953 |  | B | 14.5 | 25.4 | 18.8 | 0.6 | 3.35 | 51.85 | 1.351064 | 42.53394 | 876.875
2025-04-07 | 101681-L-22 | 1507 | 7.05 | 7.13 | 4.18 | 0.19 | 0.7 | 0.03 | 0.12 | 0.055 | 0.015 | 94.71 | 36.11 | 39.18 | 6.72 | 15.46 | 0.33 | 0.26 | 0.25 | 0.2 | 0.52 | 0.86 | 1.085018 | 1.271116
2025-04-07 | 101682-L-09 | 1502 | 8.5 | 9 | 4.16 | 0.15 | 0.4 | 0.03 | 0.106 | 0.035 | 0.014 | 95.105 | 36.39 | 38.27 | 6.39 | 16.43 | 0.29 | 0.27 | 0.25 | 0.22 | 0.58 | 0.81 | 1.051663 | 1.22726
2025-04-07 | 101683-L-29 | 1475 | 10.2 | 10.3 | 4.36 | 0.17 | 0.42 | 0.033 | 0.105 | 0.039 | 0.014 | 94.859 | 36.32 | 38.24 | 6.43 | 16.36 | 0.35 | 0.3 | 0.24 | 0.22 | 0.48 | 0.85 | 1.052863 | 1.229901
2025-04-07 | 101684-L-19 | 1486 | 12.1 | 12.2 | 4.35 | 0.17 | 0.45 | 0.031 | 0.106 | 0.042 | 0.015 | 94.836 | 36.1 | 38.63 | 6.55 | 16.17 | 0.31 | 0.28 | 0.25 | 0.21 | 0.51 | 0.88 | 1.070083 | 1.251524
2025-04-07 | 101685-L-20 | 1478 | 14.2 | 14.3 | 4.39 | 0.16 | 0.46 | 0.036 | 0.114 | 0.036 | 0.018 | 94.786 | 37.02 | 38.55 | 6.76 | 14.98 | 0.35 | 0.3 | 0.25 | 0.22 | 0.53 | 0.94 | 1.041329 | 1.223933
2025-04-07 | 101686-L-18 | 1492 | 16.1 | 16.2 | 4.33 | 0.16 | 0.68 | 0.038 | 0.121 | 0.046 | 0.018 | 94.607 | 37.35 | 38.11 | 6.84 | 15.26 | 0.3 | 0.25 | 0.23 | 0.2 | 0.51 | 0.84 | 1.020348 | 1.203481
2025-04-07 | 101687-L-19 | 1481 | 18.3 | 18.4 | 4.38 | 0.18 | 0.49 | 0.042 | 0.104 | 0.033 | 0.018 | 94.753 | 38.07 | 38.03 | 6.48 | 14.71 | 0.34 | 0.37 | 0.24 | 0.23 | 0.56 | 0.85 | 0.9989493 | 1.169162
2025-04-07 | 101688-L-20 | 1489 | 20.3 | 20.4 | 4.35 | 0.22 | 0.62 | 0.045 | 0.131 | 0.048 | 0.019 | 94.567 | 38.32 | 37.7 | 6.23 | 15.16 | 0.36 | 0.37 | 0.25 | 0.2 | 0.48 | 0.81 | 0.9838205 | 1.146399
2025-04-07 | 101689-L-21 | 1483 | 22.35 | 22.45 | 4.12 | 0.17 | 0.32 | 0.049 | 0.108 | 0.03 | 0.021 | 95.182 | 38 | 38.11 | 6.46 | 14.77 | 0.39 | 0.36 | 0.25 | 0.2 | 0.48 | 0.86 | 1.002895 | 1.172895
2025-04-08 | 101690-L-29 | 1473 | 0.35 | 0.45 | 4.16 | 0.16 | 0.28 | 0.054 | 0.107 | 0.024 | 0.019 | 95.196 | 37.07 | 37.82 | 6.38 | 15.99 | 0.47 | 0.37 | 0.25 | 0.2 | 0.48 | 0.86 | 1.020232 | 1.192339 |  | C | 22.3 | NA
2025-04-08 | 101691-L-16 | 1499 | 2.25 | 2.35 | 4.18 | 0.2 | 0.72 | 0.029 | 0.141 | 0.057 | 0.021 | 94.652 | 36.66 | 39.18 | 6.68 | 14.95 | 0.32 | 0.33 | 0.25 | 0.19 | 0.42 | 0.9 | 1.06874 | 1.250955 |  | A | 6.3 | 24.8 | 18.6 | 0.6 | 3.48 | 52.52 | 1.333333 | 42.85714 | 862.54
2025-04-08 | 101692-L-15 | 1512 | 4.35 | 4.45 | 4.22 | 0.21 | 0.86 | 0.02 | 0.132 | 0.064 | 0.019 | 94.475 | 35.73 | 39.66 | 6.88 | 15.46 | 0.27 | 0.24 | 0.25 | 0.2 | 0.41 | 0.81 | 1.109992 | 1.302547 |  | B | 14.3 | NA
2025-04-08 | 101693-L-22 | 1497 | 6.4 | 6.5 | 4.4 | 0.16 | 0.4 | 0.049 | 0.106 | 0.027 | 0.021 | 94.837 | 37.26 | 38.38 | 6.82 | 14.75 | 0.44 | 0.35 | 0.24 | 0.26 | 0.44 | 0.95 | 1.030059 | 1.213097
2025-04-08 | 101694-L-16 | 1497 | 8.4 | 8.5 | 4.34 | 0.13 | 0.61 | 0.049 | 0.128 | 0.046 | 0.016 | 94.681 | 37.66 | 36.83 | 6.99 | 15.89 | 0.36 | 0.27 | 0.22 | 0.24 | 0.5 | 0.82 | 0.9779607 | 1.163569
2025-04-08 | 101695-L-18 | 1495 | 11.25 | 11.35 | 4.32 | 0.16 | 0.61 | 0.031 | 0.13 | 0.048 | 0.015 | 94.686 | 36.27 | 38.29 | 7.29 | 15.71 | 0.33 | 0.24 | 0.23 | 0.24 | 0.47 | 0.84 | 1.055693 | 1.256686
2025-04-08 | 101696-L-19 | 1500 | 13.25 | 13.35 | 4.28 | 0.19 | 0.48 | 0.04 | 0.122 | 0.041 | 0.016 | 94.831 | 36.28 | 37.76 | 6.7 | 16.56 | 0.35 | 0.33 | 0.25 | 0.23 | 0.44 | 0.88 | 1.040794 | 1.225469
2025-04-08 | 101697-L-21 | 1478 | 15.3 | 15.4 | 4.24 | 0.17 | 0.4 | 0.041 | 0.122 | 0.035 | 0.016 | 94.976 | 36.73 | 38.04 | 7.1 | 15.28 | 0.35 | 0.36 | 0.24 | 0.23 | 0.57 | 0.99 | 1.035666 | 1.228968
2025-04-08 | 101698-L-06 | 1494 | 17.4 | 17.5 | 4.18 | 0.15 | 0.41 | 0.043 | 0.133 | 0.04 | 0.018 | 95.026 | 36.67 | 37.91 | 7.06 | 15.86 | 0.33 | 0.25 | 0.23 | 0.21 | 0.49 | 0.89 | 1.033815 | 1.226343
2025-04-08 | 101699-L-28 | 1482 | 19.1 | 19.2 | 4.16 | 0.16 | 0.38 | 0.029 | 0.118 | 0.039 | 0.015 | 95.099 | 35.28 | 38.24 | 7.19 | 16.84 | 0.28 | 0.26 | 0.23 | 0.2 | 0.45 | 0.9 | 1.0839 | 1.287698
2025-04-08 | 101700-L-09 | 1479 | 21.25 | 21.35 | 4.35 | 0.21 | 0.49 | 0.023 | 0.123 | 0.049 | 0.016 | 94.739 | 34.99 | 38.49 | 6.78 | 17.33 | 0.27 | 0.26 | 0.25 | 0.21 | 0.47 | 0.84 | 1.100029 | 1.293798
2025-04-08 | 101701-L-02 | 1484 | 0.05 | 0.15 | 4.28 | 0.15 | 0.3 | 0.042 | 0.111 | 0.03 | 0.016 | 95.071 | 35.76 | 38.48 | 7.08 | 16.01 | 0.31 | 0.25 | 0.26 | 0.24 | 0.57 | 0.93 | 1.076063 | 1.274049
2025-04-09 | 101702-L-18 | 1479 | 2 | 2.1 | 4.24 | 0.17 | 0.49 | 0.02 | 0.105 | 0.041 | 0.016 | 94.918 | 36.3 | 38.26 | 6.94 | 15.83 | 0.33 | 0.28 | 0.23 | 0.23 | 0.55 | 0.94 | 1.053994 | 1.245179 |  | C | 22.3 | 25 | 18.2 | 0.6 | 3.22 | 52.98 | 1.373626 | 42.12963 | 860.71
2025-04-09 | 101703-L-17 | 1490 | 4.25 | 4.35 | 4.26 | 0.19 | 0.51 | 0.027 | 0.136 | 0.049 | 0.017 | 94.811 | 35.39 | 38.83 | 6.78 | 16.58 | 0.26 | 0.26 | 0.24 | 0.2 | 0.46 | 0.89 | 1.097203 | 1.288782 |  | A | 6.3 | NA
2025-04-09 | 101704-L-23 | 1487 | 6.2 | 6.3 | 4.37 | 0.17 | 0.42 | 0.023 | 0.111 | 0.044 | 0.015 | 94.847 | 35.09 | 38.4 | 6.64 | 17.4 | 0.28 | 0.26 | 0.24 | 0.21 | 0.49 | 0.88 | 1.094329 | 1.283557 |  | B | 14.5 | 25.4 | 18.6 | 0.6 | 3.35 | 52.05 | 1.365591 | 42.27273 | 876.875
2025-04-09 | 101705-L-30 | 1506 | 8.2 | 8.3 | 4.28 | 0.2 | 0.76 | 0.017 | 0.143 | 0.063 | 0.017 | 94.52 | 35.03 | 38.87 | 6.95 | 16.67 | 0.28 | 0.24 | 0.24 | 0.22 | 0.51 | 0.89 | 1.10962 | 1.308022
2025-04-09 | 101706-L-22 | 1487 | 10.5 | 11 | 4.22 | 0.13 | 0.36 | 0.037 | 0.109 | 0.033 | 0.013 | 95.098 | 36.45 | 38.14 | 6.84 | 16.02 | 0.32 | 0.23 | 0.23 | 0.22 | 0.55 | 0.89 | 1.046365 | 1.234019
2025-04-09 | 101707-L-18 | 1484 | 12.2 | 12.3 | 4.37 | 0.14 | 0.43 | 0.03 | 0.114 | 0.041 | 0.014 | 94.861 | 35.69 | 39.01 | 7.26 | 15.37 | 0.34 | 0.23 | 0.24 | 0.23 | 0.47 | 0.95 | 1.093023 | 1.296442
2025-04-09 | 101708-L-21 | 1504 | 14.5 | 15 | 4.36 | 0.16 | 0.55 | 0.025 | 0.105 | 0.046 | 0.017 | 94.737 | 35.17 | 38.39 | 6.83 | 17.17 | 0.31 | 0.23 | 0.24 | 0.2 | 0.46 | 0.88 | 1.091555 | 1.285755
2025-04-09 | 101709-L-22 | 1496 | 16.2 | 16.3 | 4.36 | 0.11 | 0.52 | 0.019 | 0.102 | 0.039 | 0.011 | 94.839 | 34.7 | 38.54 | 7.29 | 17.06 | 0.28 | 0.22 | 0.24 | 0.21 | 0.49 | 0.86 | 1.110663 | 1.320749
2025-04-09 | 101709-L-22 | 1496 | 16.2 | 16.3 | 4.28 | 0.15 | 0.56 | 0.025 | 0.121 | 0.051 | 0.016 | 94.797 | - | - | - | - | - | - | - | - | - | - | - | -
2025-04-09 | 101710-L-16 | 1497 | 18 | 18.1 | 4.18 | 0.15 | 0.35 | 0.026 | 0.109 | 0.037 | 0.015 | 95.133 | 33.75 | 38.9 | 7.69 | 16.98 | 0.38 | 0.23 | 0.25 | 0.22 | 0.51 | 0.99 | 1.152593 | 1.380444
2025-04-09 | 101711-L-23 | 1495 | 20.1 | 20.2 | 4.38 | 0.15 | 0.31 | 0.04 | 0.102 | 0.026 | 0.016 | 94.976 | 34.59 | 38.41 | 6.75 | 17.19 | 0.44 | 0.35 | 0.24 | 0.23 | 0.54 | 1.06 | 1.110437 | 1.30558
2025-04-09 | 101712-L-18 | 1473 | 21.4 | 21.5 | 4.4 | 0.14 | 0.4 | 0.042 | 0.1 | 0.03 | 0.014 | 94.874 | 35.46 | 38.3 | 6.59 | 16.78 | 0.42 | 0.32 | 0.25 | 0.22 | 0.57 | 0.98 | 1.08009 | 1.265933
2025-04-09 | 101713-L-16 | 1486 | 23.4 | 23.5 | 4.35 | 0.2 | 0.64 | 0.03 | 0.132 | 0.057 | 0.019 | 94.572 | 35.84 | 38.34 | 6.56 | 16.77 | 0.3 | 0.27 | 0.24 | 0.21 | 0.51 | 0.86 | 1.069754 | 1.25279
2025-04-10 | 101714-L-20 | 1495 | 1.4 | 1.5 | 4.28 | 0.19 | 0.64 | 0.03 | 0.133 | 0.056 | 0.018 | 94.653 | 35.8 | 38.67 | 6.55 | 16.48 | 0.29 | 0.27 | 0.25 | 0.21 | 0.52 | 0.86 | 1.080168 | 1.263128 |  | C | 22.3 | NA
2025-04-10 | 101715-L-22 | 1476 | 4 | 4.1 | 4.31 | 0.18 | 0.37 | 0.041 | 0.121 | 0.034 | 0.016 | 94.928 | 36.12 | 37.82 | 6.37 | 16.97 | 0.31 | 0.33 | 0.24 | 0.23 | 0.59 | 0.93 | 1.047065 | 1.223422 |  | A | 6.3 | 25.8 | 18.2 | 0.6 | 3.48 | 51.92 | 1.417582 | 41.36364 | 893.04
2025-04-10 | 101716-L-18 | 1459 | 8.5 | 9 | 4.42 | 0.15 | 0.34 | 0.039 | 0.104 | 0.028 | 0.016 | 94.903 | 36.78 | 37.55 | 6.26 | 16.16 | 0.62 | 0.45 | 0.3 | 0.25 | 0.58 | 0.94 | 1.020935 | 1.191136 |  | B | 14.3 | NA
2025-04-10 | 101717-L-17 | 1469 | 9 | 9.1 | 4.37 | 0.16 | 0.51 | 0.043 | 0.108 | 0.027 | 0.017 | 94.765 | 37.21 | 37.26 | 6.27 | 16.06 | 0.65 | 0.45 | 0.29 | 0.26 | 0.5 | 0.94 | 1.001344 | 1.169847
2025-04-10 | 101718-L-01 | 1482 | 10.4 | 10.5 | 4.3 | 0.19 | 0.79 | 0.04 | 0.134 | 0.057 | 0.017 | 94.472 | 36.94 | 37.2 | 6.35 | 16.87 | 0.34 | 0.34 | 0.28 | 0.22 | 0.5 | 0.84 | 1.007038 | 1.178939
2025-04-10 | 101719-L-19 | 1497 | 13.5 | 14 | 4.27 | 0.24 | 0.89 | 0.019 | 0.133 | 0.091 | 0.017 | 94.34 | 35.7 | 38.02 | 6.31 | 17.67 | 0.31 | 0.24 | 0.25 | 0.2 | 0.44 | 0.77 | 1.064986 | 1.241737
2025-04-10 | 101720-L-03 | 1480 | 16 | 16.1 | 4.08 | 0.14 | 0.22 | 0.031 | 0.1 | 0.022 | 0.019 | 95.388 | 36.74 | 37.04 | 6.28 | 16.87 | 0.51 | 0.37 | 0.29 | 0.29 | 0.5 | 0.97 | 1.008165 | 1.179096
2025-04-10 | 101721-L-23 | 1461 | 18 | 18.1 | 4.36 | 0.13 | 0.33 | 0.04 | 0.102 | 0.021 | 0.012 | 95.005 | 37.58 | 37.29 | 6.18 | 15.8 | 0.54 | 0.46 | 0.24 | 0.22 | 0.56 | 0.96 | 0.9922831 | 1.156732
2025-04-10 | 101722-L-20 | 1485 | 19.2 | 19.3 | 4.3 | 0.19 | 0.45 | 0.042 | 0.128 | 0.04 | 0.013 | 94.837 | 37.12 | 37.18 | 6.46 | 16.51 | 0.37 | 0.39 | 0.32 | 0.19 | 0.46 | 0.88 | 1.001616 | 1.175647
2025-04-10 | 101723-L-17 | 1472 | 21.2 | 21.3 | 4.21 | 0.2 | 0.38 | 0.044 | 0.128 | 0.037 | 0.015 | 94.986 | 37 | 37.01 | 6.45 | 16.62 | 0.38 | 0.44 | 0.35 | 0.24 | 0.5 | 0.9 | 1.00027 | 1.174595
2025-04-10 | 101724-L-23 | 1478 | 23.3 | 23.4 | 4.18 | 0.19 | 0.38 | 0.025 | 0.11 | 0.037 | 0.014 | 95.064 | 36.88 | 37.31 | 6.58 | 16.52 | 0.29 | 0.4 | 0.36 | 0.22 | 0.49 | 0.83 | 1.011659 | 1.190076
2025-04-11 | 101725-L-25 | 1479 | 1.1 | 1.2 | 4.14 | 0.19 | 0.35 | 0.016 | 0.096 | 0.036 | 0.014 | 95.158 | 35.61 | 38.53 | 6.58 | 16.84 | 0.29 | 0.35 | 0.36 | 0.18 | 0.39 | 0.76 | 1.081999 | 1.266779 |  | C | 22.3 | 25.6 | 18.2 | 0.6 | 3.22 | 52.38 | 1.406593 | 41.55251 | 879.01
2025-04-11 | 101726-L-23 | 1470 | 3 | 3.1 | 4.4 | 0.17 | 0.37 | 0.018 | 0.093 | 0.034 | 0.013 | 94.902 | 36.05 | 37.88 | 6.58 | 16.77 | 0.29 | 0.38 | 0.34 | 0.25 | 0.5 | 0.86 | 1.050763 | 1.233287 |  | A | 6.3 | NA
2025-04-11 | 101727-L-25 | 1493 | 4.5 | 5 | 4.35 | 0.18 | 0.58 | 0.012 | 0.105 | 0.049 | 0.013 | 94.711 | 36.51 | 37.36 | 6.61 | 16.86 | 0.3 | 0.34 | 0.31 | 0.26 | 0.55 | 0.78 | 1.023281 | 1.204328 |  | B | 14.3 | 25.2 | 17.6 | 0.6 | 2.95 | 53.65 | 1.431818 | 41.1215 | 858.575
2025-04-11 | 101728-L-22 | 1477 | 6.3 | 6.4 | 4.38 | 0.25 | 0.51 | 0.022 | 0.122 | 0.054 | 0.019 | 94.643 | 36.17 | 37.47 | 6.62 | 17.01 | 0.32 | 0.36 | 0.33 | 0.26 | 0.55 | 0.81 | 1.035941 | 1.218966
2025-04-11 | 101729-L-28 | 1491 | 7.55 | 8.05 | 4.39 | 0.24 | 0.43 | 0.029 | 0.111 | 0.046 | 0.018 | 94.736 | 36 | 37.88 | 6.6 | 16.78 | 0.25 | 0.37 | 0.34 | 0.27 | 0.56 | 0.84 | 1.052222 | 1.235556
2025-04-11 | 101730-L-17 | 1484 | 9.55 | 10.05 | 4.4 | 0.27 | 0.43 | 0.023 | 0.129 | 0.059 | 0.02 | 94.669 | 35.68 | 37.74 | 6.67 | 17.23 | 0.28 | 0.36 | 0.34 | 0.22 | 0.57 | 0.9 | 1.057735 | 1.244675
2025-04-11 | 101731-L-16 | 1485 | 11.1 | 11.2 | 4.4 | 0.24 | 0.42 | 0.018 | 0.112 | 0.055 | 0.018 | 94.737 | 34.57 | 38.43 | 6.81 | 17.64 | 0.2 | 0.32 | 0.35 | 0.23 | 0.48 | 0.85 | 1.111658 | 1.308649
2025-04-11 | 101732-L-24 | 1485 | 13 | 13.1 | 4.34 | 0.27 | 0.48 | 0.018 | 0.126 | 0.054 | 0.018 | 94.694 | 33.64 | 39 | 7.07 | 17.51 | 0.31 | 0.34 | 0.26 | 0.22 | 0.48 | 1.08 | 1.159334 | 1.369501
2025-04-11 | 101733-L-28 | 1490 | 15 | 15.1 | 4.41 | 0.27 | 0.37 | 0.023 | 0.131 | 0.053 | 0.02 | 94.723 | 34.63 | 38.35 | 6.75 | 17.42 | 0.27 | 0.39 | 0.35 | 0.23 | 0.49 | 0.93 | 1.107421 | 1.302339
2025-04-11 | 101734-L-02 | 1473 | 16.4 | 16.5 | 4.36 | 0.25 | 0.41 | 0.018 | 0.128 | 0.064 | 0.02 | 94.75 | 33.15 | 37.69 | 7.4 | 18.9 | 0.3 | 0.33 | 0.27 | 0.19 | 0.41 | 1.26 | 1.136953 | 1.360181
2025-04-11 | 101735-L-09 | 1489 | 19 | 19.1 | 4.41 | 0.29 | 0.39 | 0.016 | 0.139 | 0.068 | 0.02 | 94.667 | 34.38 | 38.53 | 6.91 | 17.5 | 0.23 | 0.35 | 0.33 | 0.24 | 0.48 | 0.92 | 1.12071 | 1.321699
2025-04-11 | 101736-L-15 | 1482 | 20.3 | 20.4 | 4.35 | 0.22 | 0.41 | 0.022 | 0.114 | 0.048 | 0.016 | 94.82 | 33.61 | 38.85 | 7.13 | 17.67 | 0.26 | 0.31 | 0.26 | 0.23 | 0.5 | 1.03 | 1.155906 | 1.368045
2025-04-11 | 101737-L-24 | 1487 | 23.2 | 23.3 | 4.37 | 0.21 | 0.49 | 0.018 | 0.101 | 0.056 | 0.015 | 94.74 | 34.42 | 38.62 | 6.79 | 17.66 | 0.22 | 0.27 | 0.32 | 0.25 | 0.42 | 0.8 | 1.122022 | 1.319291
2025-04-12 | 101738-L-09 | 1478 | 0.5 | 1 | 4.41 | 0.2 | 0.36 | 0.035 | 0.1 | 0.033 | 0.017 | 94.845 | 35.64 | 37.7 | 6.6 | 17.15 | 0.31 | 0.43 | 0.36 | 0.33 | 0.42 | 0.94 | 1.0578 | 1.242985 |  | C | NA
2025-04-12 | 101739-L-26 | 1478 | 2.2 | 2.3 | 4.43 | 0.18 | 0.28 | 0.035 | 0.103 | 0.026 | 0.015 | 94.931 | 36.26 | 37.17 | 6.67 | 16.86 | 0.3 | 0.42 | 0.34 | 0.29 | 0.45 | 0.97 | 1.025097 | 1.209046 |  | A | 6.3 | 24.6 | 18.6 | 0.6 | 3.08 | 53.12 | 1.322581 | 43.05556 | 844.24
2025-04-12 | 101740-L-27 | 1467 | 4.3 | 4.4 | 4.41 | 0.22 | 0.37 | 0.021 | 0.109 | 0.048 | 0.017 | 94.805 | 34.86 | 38.23 | 6.83 | 17.25 | 0.25 | 0.41 | 0.36 | 0.22 | 0.48 | 1 | 1.096672 | 1.292599 |  | B | NA
2025-04-12 | 101741-L-05 | 1477 | 6 | 6.1 | 4.36 | 0.24 | 0.59 | 0.024 | 0.137 | 0.066 | 0.066 | 94.517 | 34.49 | 38.56 | 6.75 | 17.63 | 0.2 | 0.34 | 0.36 | 0.21 | 0.45 | 0.9 | 1.118005 | 1.313714
2025-04-12 | 101742-L-27 | 1497 | 6.55 | 7.05 | 4.16 | 0.25 | 0.53 | 0.016 | 0.137 | 0.057 | 0.023 | 94.827 | 35.02 | 38.21 | 6.67 | 17.6 | 0.25 | 0.29 | 0.3 | 0.23 | 0.49 | 0.84 | 1.09 | 1.28
2025-04-12 | 101743-L-18 | 1507 | 10.13 | 10.23 | 4.32 | 0.26 | 0.71 | 0.014 | 0.12 | 0.082 | 0.017 | 94.477 | 35.08 | 38.57 | 6.57 | 17.42 | 0.26 | 0.26 | 0.3 | 0.22 | 0.46 | 0.76 | 1.099487 | 1.286773
2025-04-12 | 101744-L-16 | 1490 | 11 | 11.1 | 4.36 | 0.23 | 0.43 | 0.029 | 0.111 | 0.044 | 0.015 | 94.781 | 35.81 | 37.28 | 6.54 | 17.39 | 0.33 | 0.39 | 0.36 | 0.32 | 0.52 | 0.86 | 1.04105 | 1.223681
2025-04-12 | 101745-L-23 | 1476 | 13.2 | 13.3 | 4.41 | 0.24 | 0.35 | 0.029 | 0.111 | 0.043 | 0.018 | 94.799 | 35.96 | 37.48 | 6.76 | 16.56 | 0.33 | 0.48 | 0.37 | 0.3 | 0.54 | 1.01 | 1.042269 | 1.230256
2025-04-12 | 101746-L-19 | 1480 | 15.1 | 15.2 | 4.33 | 0.22 | 0.54 | 0.023 | 0.13 | 0.054 | 0.016 | 94.687 | 35.56 | 38.79 | 6.98 | 16.06 | 0.31 | 0.3 | 0.28 | 0.2 | 0.47 | 0.94 | 1.090832 | 1.28712
2025-04-12 | 101747-L-10 | 1466 | 17.1 | 17.2 | 4.35 | 0.21 | 0.39 | 0.032 | 0.108 | 0.036 | 0.014 | 94.86 | 35.52 | 38.89 | 7.2 | 15.35 | 0.32 | 0.38 | 0.28 | 0.23 | 0.48 | 1.1 | 1.094876 | 1.297579
2025-04-12 | 101748-L-20 | 1465 | 18.4 | 18.5 | 4.32 | 0.19 | 0.28 | 0.028 | 0.105 | 0.031 | 0.014 | 95.032 | 35.17 | 39.22 | 7.22 | 15.12 | 0.55 | 0.4 | 0.28 | 0.2 | 0.52 | 1.11 | 1.115155 | 1.320444
2025-04-12 | 101749-L-16 | 1472 | 20.1 | 20.2 | 4.36 | 0.23 | 0.44 | 0.015 | 0.114 | 0.046 | 0.015 | 94.78 | 34.51 | 39.53 | 7.08 | 15.91 | 0.44 | 0.33 | 0.27 | 0.21 | 0.56 | 1.04 | 1.145465 | 1.350623
2025-04-12 | 101750-L-10 | 1483 | 21.5 | 22 | 4.38 | 0.18 | 0.47 | 0.018 | 0.097 | 0.046 | 0.013 | 94.796 | 35.28 | 38.76 | 6.81 | 16.53 | 0.28 | 0.31 | 0.34 | 0.24 | 0.52 | 0.81 | 1.098639 | 1.291667
2025-04-13 | 101751-L-27 | 1491 | 0.2 | 0.3 | 4.37 | 0.18 | 0.48 | 0.019 | 0.1 | 0.05 | 0.011 | 94.79 | 35.32 | 38.74 | 6.9 | 16.56 | 0.23 | 0.3 | 0.32 | 0.21 | 0.47 | 0.83 | 1.096829 | 1.292186 |  | C | 22.3 | 25 | 18.6 | 0.6 | 3.45 | 52.35 | 1.344086 | 42.66055 | 867.725
2025-04-13 | 101752-L-01 | 1464 | 1.45 | 1.55 | 4.32 | 0.14 | 0.3 | 0.016 | 0.102 | 0.031 | 0.018 | 95.073 | 35.12 | 39.16 | 7.14 | 15.73 | 0.35 | 0.32 | 0.27 | 0.23 | 0.55 | 1.02 | 1.115034 | 1.318337 |  | A | 6.5 | NA
2025-04-13 | 101753-L-23 | 1485 | 3.1 | 3.2 | 4.37 | 0.16 | 0.48 | 0.01 | 0.085 | 0.045 | 0.01 | 94.84 | 35.74 | 38.18 | 6.89 | 16.24 | 0.28 | 0.34 | 0.31 | 0.3 | 0.63 | 0.88 | 1.068271 | 1.261052 |  | B | 14.5 | 25.8 | 18.2 | 0.6 | 3.62 | 51.78 | 1.417582 | 41.36364 | 897.31
2025-04-13 | 101754-L-16 | 1478 | 5.15 | 5.25 | 4.3 | 0.16 | 0.31 | 0.011 | 0.101 | 0.032 | 0.015 | 95.071 | 36.2 | 38.06 | 7.02 | 16 | 0.27 | 0.34 | 0.32 | 0.26 | 0.45 | 0.87 | 1.051381 | 1.245304
2025-04-13 | 101755-L-21 | 1463 | 7.2 | 7.3 | 4.4 | 0.16 | 0.37 | 0.016 | 0.105 | 0.035 | 0.013 | 94.901 | 36.53 | 37.38 | 6.94 | 15.95 | 0.51 | 0.39 | 0.34 | 0.31 | 0.66 | 0.89 | 1.02 | 1.21
2025-04-13 | 101756-L-18 | 1476 | 9.4 | 9.5 | 4.38 | 0.16 | 0.35 | 0.021 | 0.106 | 0.035 | 0.01 | 94.938 | 37.01 | 37.46 | 6.81 | 15.96 | 0.28 | 0.34 | 0.32 | 0.25 | 0.57 | 0.87 | 1.012159 | 1.196163
2025-04-13 | 101757-L-16 | 1469 | 10.35 | 10.45 | 4.35 | 0.22 | 0.6 | 0.018 | 0.111 | 0.051 | 0.017 | 94.633 | 36.9 | 38.15 | 6.6 | 15.55 | 0.44 | 0.33 | 0.25 | 0.2 | 0.53 | 0.94 | 1.033875 | 1.212737
2025-04-13 | 101758-L-17 | 1485 | 12.3 | 12.4 | 4.37 | 0.2 | 0.51 | 0.027 | 0.101 | 0.046 | 0.015 | 94.731 | 36.92 | 37.55 | 6.74 | 15.88 | 0.41 | 0.37 | 0.31 | 0.24 | 0.56 | 0.9 | 1.017064 | 1.199621
2025-04-13 | 101759-L-25 | 1450 | 13.45 | 13.55 | 4.38 | 0.18 | 0.47 | 0.032 | 0.102 | 0.04 | 0.015 | 94.781 | 36.9 | 37.68 | 6.74 | 15.71 | 0.34 | 0.38 | 0.3 | 0.31 | 0.5 | 0.94 | 1.021138 | 1.203794
2025-04-13 | 101760-L-30 | 1475 | 16 | 16.1 | 4.32 | 0.2 | 0.7 | 0.022 | 0.114 | 0.065 | 0.015 | 94.564 | 36.67 | 38.07 | 6.58 | 15.88 | 0.35 | 0.35 | 0.3 | 0.24 | 0.53 | 0.91 | 1.038178 | 1.217617
2025-04-13 | 101761-L-15 | 1506 | 18.1 | 18.2 | 4.38 | 0.21 | 0.61 | 0.023 | 0.116 | 0.058 | 0.014 | 94.589 | 36.66 | 38.22 | 6.5 | 15.99 | 0.34 | 0.3 | 0.28 | 0.23 | 0.52 | 0.84 | 1.042553 | 1.219858
2025-04-13 | 101762-L-01 | 1506 | 19.55 | 20.05 | 4.32 | 0.21 | 0.72 | 0.019 | 0.113 | 0.067 | 0.015 | 94.536 | 35.98 | 39.13 | 6.39 | 15.93 | 0.34 | 0.28 | 0.27 | 0.23 | 0.56 | 0.83 | 1.087549 | 1.265147
2025-04-13 | 101763-L-29 | 1468 | 22.5 | 23 | 4.37 | 0.15 | 0.46 | 0.031 | 0.103 | 0.029 | 0.012 | 94.845 | 37.23 | 37.37 | 6.69 | 15.56 | 0.38 | 0.42 | 0.32 | 0.2 | 0.55 | 0.98 | 1.00376 | 1.183454
2025-04-14 | 101764-L-05 | 1476 | 1.3 | 1.4 | 4.39 | 0.15 | 0.42 | 0.022 | 0.1 | 0.029 | 0.012 | 94.877 | 37.16 | 37.77 | 6.57 | 15.91 | 0.29 | 0.32 | 0.28 | 0.2 | 0.48 | 0.91 | 1.016416 | 1.193219 |  | C | 22.3 | NA
2025-04-14 | 101765-L-26 | 1453 | 3.2 | 3.3 | 4.42 | 0.16 | 0.34 | 0.054 | 0.11 | 0.022 | 0.014 | 94.88 | 36.95 | 37.22 | 6.78 | 15.96 | 0.45 | 0.41 | 0.32 | 0.26 | 0.5 | 0.99 | 1.007307 | 1.190798 |  | A | 6.3 | 25.6 | 18.8 | 0.6 | 3.75 | 51.25 | 1.361702 | 42.34234 | 895.175
2025-04-14 | 101766-L-16 | 1480 | 6 | 6.1 | 4.34 | 0.19 | 0.62 | 0.021 | 0.111 | 0.055 | 0.014 | 94.649 | 36.66 | 37.74 | 6.94 | 16.15 | 0.26 | 0.31 | 0.28 | 0.2 | 0.46 | 0.89 | 1.02946 | 1.218767 |  | B | 14.3 | NA
2025-04-14 | 101767-L-17 | 1470 | 7.45 | 7.55 | 4.33 | 0.21 | 0.67 | 0.024 | 0.124 | 0.062 | 0.015 | 94.565 | 36.79 | 37.46 | 6.76 | 16.46 | 0.32 | 0.29 | 0.26 | 0.22 | 0.46 | 0.86 | 1.018211 | 1.201957
2025-04-14 | 101768-L-15 | 1502 | 10.1 | 1.2 | 4.36 | 0.21 | 0.56 | 0.022 | 0.115 | 0.057 | 0.016 | 94.66 | 35.97 | 38.15 | 7 | 16.22 | 0.41 | 0.28 | 0.28 | 0.21 | 0.43 | 0.85 | 1.060606 | 1.255213
2025-04-14 | 101769-L-17 | 1484 | 11.4 | 11.5 | 4.39 | 0.18 | 0.41 | 0.02 | 0.104 | 0.04 | 0.014 | 94.842 | 36.39 | 37.97 | 6.79 | 16.11 | 0.29 | 0.33 | 0.28 | 0.26 | 0.53 | 0.94 | 1.043419 | 1.230008
2025-04-14 | 101770-L-19 | 1470 | 14.3 | 14.4 | 4.4 | 0.2 | 0.39 | 0.036 | 0.109 | 0.036 | 0.016 | 94.813 | 36.5 | 37.33 | 6.97 | 16.12 | 0.41 | 0.41 | 0.31 | 0.26 | 0.54 | 1.02 | 1.02274 | 1.213699
2025-04-14 | 101771-L-27 | 1470 | 16.3 | 16.4 | 4.37 | 0.2 | 0.51 | 0.036 | 0.104 | 0.044 | 0.017 | 94.719 | 36.51 | 36.97 | 6.98 | 16.49 | 0.37 | 0.4 | 0.31 | 0.28 | 0.52 | 1.01 | 1.012599 | 1.20378
2025-04-14 | 101772-L-25 | 1476 | 18 | 18.1 | 4.38 | 0.18 | 0.5 | 0.027 | 0.114 | 0.048 | 0.014 | 94.737 | 36.13 | 38.02 | 6.85 | 16.21 | 0.32 | 0.34 | 0.29 | 0.23 | 0.51 | 0.99 | 1.052311 | 1.241904
2025-04-14 | 101773-L-22 | 1473 | 20.1 | 20.2 | 4.35 | 0.22 | 0.58 | 0.03 | 0.11 | 0.051 | 0.019 | 94.64 | 36.45 | 37.68 | 6.99 | 15.95 | 0.33 | 0.4 | 0.31 | 0.25 | 0.54 | 0.99 | 1.033745 | 1.225514
2025-04-14 | 101774-L-16 | 1492 | 21 | 21.1 | 4.38 | 0.21 | 0.47 | 0.024 | 0.113 | 0.054 | 0.015 | 94.734 | 35.9 | 38.48 | 7.1 | 15.91 | 0.3 | 0.33 | 0.29 | 0.22 | 0.46 | 0.92 | 1.071866 | 1.269638
2025-04-14 | 101775-L-09 | 1478 | 23.25 | 23.35 | 4.41 | 0.2 | 0.37 | 0.026 | 0.105 | 0.039 | 0.015 | 94.835 | 35.85 | 38.39 | 6.86 | 16.14 | 0.32 | 0.35 | 0.3 | 0.23 | 0.52 | 0.93 | 1.070851 | 1.262204
2025-04-15 | 101776-L-29 | 1479 | 1.15 | 1.25 | 4.41 | 0.2 | 0.36 | 0.022 | 0.107 | 0.041 | 0.016 | 94.844 | 35.64 | 38.34 | 6.89 | 16.34 | 0.25 | 0.36 | 0.31 | 0.26 | 0.56 | 0.94 | 1.075758 | 1.26908 |  | C | 22.3 | 25.4 | 18.4 | 0.6 | 3.62 | 51.98 | 1.380435 | 42.00913 | 885.11
2025-04-15 | 101777-L-22 | 1489 | 2.5 | 3 | 4.23 | 0.21 | 0.52 | 0.023 | 0.113 | 0.052 | 0.016 | 94.836 | 35.87 | 38.36 | 6.98 | 16.13 | 0.25 | 0.32 | 0.3 | 0.25 | 0.54 | 0.88 | 1.069417 | 1.264009 |  | A | 6.3 | NA
2025-04-15 | 101778-L-01 | 1479 | 4.4 | 4.5 | 4.41 | 0.14 | 0.33 | 0.032 | 0.104 | 0.026 | 0.011 | 94.947 | 35.94 | 38.41 | 6.96 | 15.75 | 0.36 | 0.37 | 0.32 | 0.22 | 0.58 | 0.91 | 1.068726 | 1.262382 |  | B | 14.3 | 26 | 18.2 | 0.6 | 3.22 | 51.98 | 1.428571 | 41.17647 | 891.21
2025-04-15 | 101779-L-19 | 1476 | 6.4 | 6.5 | 4.4 | 0.18 | 0.4 | 0.034 | 0.107 | 0.035 | 0.016 | 94.828 | 36.53 | 37.71 | 7 | 15.54 | 0.44 | 0.47 | 0.34 | 0.27 | 0.48 | 1 | 1.032302 | 1.223926
2025-04-15 | 101780-L-10 | 1470 | 8.4 | 8.5 | 4.39 | 0.18 | 0.44 | 0.041 | 0.11 | 0.029 | 0.016 | 94.794 | 35.96 | 38.45 | 7.06 | 15.7 | 0.34 | 0.38 | 0.33 | 0.23 | 0.52 | 0.91 | 1.069244 | 1.265573
2025-04-15 | 101781-L-06 | 1471 | 10.2 | 10.3 | 4.4 | 0.18 | 0.4 | 0.035 | 0.106 | 0.032 | 0.016 | 94.831 | 36.36 | 37.78 | 6.97 | 15.45 | 0.62 | 0.47 | 0.34 | 0.23 | 0.51 | 0.95 | 1.039054 | 1.230748
2025-04-15 | 101782-L-22 | 1487 | 11.4 | 11.5 | 4.34 | 0.22 | 0.62 | 0.017 | 0.119 | 0.063 | 0.015 | 94.606 | 36.25 | 38.63 | 6.97 | 15.59 | 0.28 | 0.3 | 0.28 | 0.24 | 0.5 | 0.81 | 1.065655 | 1.257931
2025-04-15 | 101783-L-01 | 1452 | 14.3 | 14.4 | 4.42 | 0.15 | 0.33 | 0.048 | 0.106 | 0.026 | 0.018 | 94.902 | 36.67 | 37.69 | 7.02 | 15.04 | 0.68 | 0.54 | 0.33 | 0.31 | 0.49 | 1.05 | 1.027816 | 1.219253
2025-04-15 | 101784-L-20 | 1442 | 16.05 | 16.15 | 4.36 | 0.16 | 0.53 | 0.031 | 0.109 | 0.025 | 0.013 | 94.772 | 36.92 | 37.92 | 7.07 | 14.89 | 0.41 | 0.5 | 0.32 | 0.25 | 0.5 | 1 | 1.027086 | 1.218581
2025-04-15 | 101785-L-15 | 1474 | 17.5 | 18 | 4.39 | 0.15 | 0.42 | 0.027 | 0.108 | 0.034 | 0.012 | 94.859 | 36.15 | 37.77 | 7.03 | 15.97 | 0.45 | 0.36 | 0.35 | 0.24 | 0.53 | 1.03 | 1.044813 | 1.239281
2025-04-15 | 101786-L-14 | 1482 | 17.5 | 18 | 4.4 | 0.18 | 0.39 | 0.042 | 0.107 | 0.033 | 0.16 | 94.688 | 36.73 | 37.71 | 6.91 | 15.21 | 0.54 | 0.47 | 0.32 | 0.29 | 0.55 | 0.94 | 1.026681 | 1.214811
2025-04-15 | 101787-L-17 | 1464 | 21.4 | 21.5 | 4.42 | 0.17 | 0.33 | 0.049 | 0.103 | 0.025 | 0.015 | 94.888 | 37.33 | 37.51 | 6.84 | 15.34 | 0.39 | 0.42 | 0.33 | 0.23 | 0.56 | 0.93 | 1.004822 | 1.188053
2025-04-15 | 101788-L-19 | 1467 | 0.1 | 0.2 | 4.41 | 0.18 | 0.36 | 0.048 | 0.108 | 0.026 | 0.014 | 94.854 | 36.99 | 37.74 | 6.92 | 15.39 | 0.36 | 0.47 | 0.35 | 0.19 | 0.49 | 0.99 | 1.020276 | 1.207353
2025-04-16 | 101789-L-18 | 1480 | 2.25 | 2.35 | 4.33 | 0.24 | 0.65 | 0.021 | 0.116 | 0.062 | 0.015 | 94.566 | 35.5 | 38.79 | 7.23 | 15.86 | 0.55 | 0.32 | 0.29 | 0.16 | 0.4 | 0.82 | 1.092676 | 1.296338 |  | C | 22.3 | NA
2025-04-16 | 101790-L-19 | 1473 | 5 | 5.1 | 4.41 | 0.21 | 0.36 | 0.028 | 0.106 | 0.036 | 0.016 | 94.834 | 36.65 | 37.96 | 7.23 | 15.3 | 0.31 | 0.41 | 0.32 | 0.24 | 0.55 | 0.92 | 1.035744 | 1.233015 |  | A | 6.3 | 25.2 | 18.6 | 0.6 | 3.75 | 51.85 | 1.354839 | 42.46575 | 882.975
2025-04-16 | 101791-L-25 | 1481 | 7.05 | 7.15 | 4.35 | 0.23 | 0.58 | 0.027 | 0.123 | 0.054 | 0.016 | 94.62 | 36.02 | 38.45 | 7.24 | 15.73 | 0.28 | 0.36 | 0.32 | 0.19 | 0.44 | 0.86 | 1.07 | 1.27
2025-04-16 | 101792-L-02 | 1486 | 8.2 | 8.3 | 4.41 | 0.2 | 0.39 | 0.033 | 0.117 | 0.035 | 0.014 | 94.801 | 36.36 | 38.1 | 6.93 | 15.7 | 0.41 | 0.39 | 0.32 | 0.21 | 0.48 | 0.89 | 1.047855 | 1.238449
2025-04-16 | 101793-L-22 | 1465 | 10.5 | 11 | 4.42 | 0.19 | 0.32 | 0.041 | 0.113 | 0.026 | 0.016 | 94.874 | 36.91 | 37.53 | 6.83 | 15.25 | 0.49 | 0.54 | 0.36 | 0.27 | 0.56 | 1.01 | 1.016798 | 1.201842
2025-04-16 | 101794-L-14 | 1463 | 13.15 | 12.25 | 4.41 | 0.19 | 0.36 | 0.05 | 0.105 | 0.026 | 0.015 | 94.844 | 36.91 | 37.65 | 6.87 | 15.15 | 0.58 | 0.54 | 0.36 | 0.25 | 0.59 | 1.01 | 1.020049 | 1.206177
2025-04-16 | 101795-L-10 | 1466 | 15.2 | 15.3 | 4.4 | 0.17 | 0.37 | 0.021 | 0.105 | 0.036 | 0.012 | 94.886 | 37.07 | 38.11 | 6.94 | 15.02 | 0.29 | 0.45 | 0.34 | 0.2 | 0.49 | 0.97 | 1.028055 | 1.215268
2025-04-16 | 101796-L-16 | 1476 | 16.1 | 16.2 | 4.38 | 0.18 | 0.47 | 0.015 | 0.109 | 0.044 | 0.014 | 94.788 | 36.38 | 38.61 | 6.94 | 15.33 | 0.32 | 0.39 | 0.32 | 0.19 | 0.44 | 0.95 | 1.061297 | 1.252062
2025-04-16 | 101797-L-26 | 1489 | 17.5 | 18 | 4.35 | 0.17 | 0.55 | 0.015 | 0.104 | 0.05 | 0.01 | 94.751 | 36.51 | 38.55 | 6.94 | 15.49 | 0.3 | 0.31 | 0.29 | 0.19 | 0.44 | 0.85 | 1.055875 | 1.24596
2025-04-16 | 101798-L-19 | 1492 | 20.05 | 20.15 | 4.39 | 0.19 | 0.42 | 0.012 | 0.101 | 0.044 | 0.01 | 94.833 | 36.04 | 38.6 | 6.95 | 15.72 | 0.3 | 0.37 | 0.34 | 0.22 | 0.48 | 0.87 | 1.071032 | 1.263873
2025-04-16 | 101799-L-26 | 1498 | 21.5 | 22 | 4.37 | 0.21 | 0.49 | 0.01 | 0.102 | 0.05 | 0.01 | 94.758 | 35.65 | 38.89 | 7.12 | 15.82 | 0.23 | 0.36 | 0.35 | 0.2 | 0.45 | 0.83 | 1.090884 | 1.290603
2025-04-16 | 101800-L-26 | 1481 | 22.55 | 23.05 | 4.34 | 0.32 | 0.63 | 0.011 | 0.125 | 0.093 | 0.015 | 94.466 | 35.41 | 39.22 | 7.01 | 15.99 | 0.21 | 0.32 | 0.34 | 0.18 | 0.42 | 0.78 | 1.107597 | 1.305563
2025-04-16 | 101801-L-14 | 1499 | 0.45 | 0.55 | 4.34 | 0.28 | 0.64 | 0.015 | 0.123 | 0.083 | 0.015 | 94.504 | 34.51 | 39.72 | 6.74 | 16.69 | 0.35 | 0.3 | 0.35 | 0.16 | 0.4 | 0.74 | 1.150971 | 1.346276
2025-04-17 | 101802-L-28 | 1480 | 1.45 | 1.55 | 4.36 | 0.27 | 0.56 | 0.025 | 0.114 | 0.068 | 0.013 | 94.59 | 35.35 | 38.88 | 6.72 | 16.68 | 0.3 | 0.32 | 0.29 | 0.17 | 0.37 | 0.81 | 1.099859 | 1.289958 |  | C | 22.3 | 25.8 | 17.8 | 0.6 | 3.48 | 52.32 | 1.449438 | 40.82569 | 893.04
2025-04-17 | 101803-L-01 | 1483 | 3.4 | 3.5 | 4.38 | 0.26 | 0.65 | 0.042 | 0.133 | 0.056 | 0.011 | 94.468 | 35.91 | 38.15 | 6.7 | 16.32 | 0.25 | 0.43 | 0.41 | 0.21 | 0.5 | 0.87 | 1.062378 | 1.248956 |  | A | 6.3 | NA
2025-04-17 | 101804-L-16 | 1473 | 5.05 | 5.15 | 4.36 | 0.23 | 0.42 | 0.047 | 0.107 | 0.041 | 0.01 | 94.785 | 36.8 | 37.31 | 6.65 | 16.09 | 0.33 | 0.52 | 0.45 | 0.25 | 0.58 | 0.91 | 1.013859 | 1.194565 |  | B | 14.3 | S.D
2025-04-17 | 101805-L-01 | 1418 | 7.05 | 7.15 | 4.39 | 0.25 | 0.29 | 0.051 | 0.101 | 0.027 | 0.018 | 94.873 | 37.92 | 36.48 | 6.61 | 15.25 | 0.65 | 0.76 | 0.32 | 0.25 | 0.68 | 0.95 | 0.9620253 | 1.13634
2025-04-18 | 101806-L-16 | 1367 | 22.2 | 22.3 | 4.22 | 0.53 | 0.94 | 0.054 | 0.125 | 0.052 | 0.012 | 94.067 | 38.52 | 34.22 | 6.63 | 16.27 | 0.33 | 1.01 | 0.33 | 0.262 | 0.5 | 0.8 | 0.8883697 | 1.060488
2025-04-18 | 101806-L-17 2ND SAMPLE | 1404 | 0.15 | 0.25 | 4.2 | 0.6 | 0.99 | 0.047 | 0.115 | 0.064 | 0.01 | 93.974 | - | - | - | - | - | - | - | - | - | - | - | -
2025-04-18 | 101807-L-18 | 1423 | 1.1 | 1.2 | 4.21 | 0.47 | 0.57 | 0.056 | 0.102 | 0.041 | 0.008 | 94.543 | 39.12 | 34.07 | 6.84 | 15.19 | 0.63 | 1.09 | 0.27 | 0.23 | 0.63 | 0.84 | 0.87091 | 1.045757
2025-04-19 | 101808-L-16 | 1414 | 2.25 | 2.35 | 4.08 | 0.65 | 1.45 | 0.042 | 0.134 | 0.087 | 0.011 | 93.546 | 38.88 | 35.56 | 6.71 | 15.42 | 0.6 | 0.78 | 0.24 | 0.2 | 0.53 | 0.76 | 0.9146091 | 1.087191 |  | C | 22.3 | 24.4 | 16 | 0.6 | 3.48 | 55.52 | 1.525 | 39.60396 | 850.34
2025-04-19 | 101809-L-17 | 1467 | 4.07 | 4.17 | 4.19 | 0.4 | 0.89 | 0.024 | 0.11 | 0.039 | 0.002 | 94.345 | 38.82 | 35.17 | 7.17 | 15.54 | 0.21 | 0.8 | 0.23 | 0.19 | 0.46 | 0.7 | 0.9146091 | 1.087191
2025-04-19 | 101809-L-18 2ND SAMPLE | 1467 | 5.25 | 5.35 | 4.25 | 0.65 | 1.23 | 0.061 | 0.128 | 0.07 | 0.014 | 93.597 |  | - | - | - | - | - | - | - | - | - | - | - |  | B | 14.3 | 25.2 | 17.8 | 0.6 | 3.22 | 53.18 | 1.41573 | 41.39535 | 866.81
2025-04-19 | 101810-L-23 | 1471 | 7.25 | 7.35 | 4.11 | 0.72 | 2.03 | 0.025 | 0.105 | 0.096 | 0.012 | 92.902 | 37.58 | 36.39 | 7.63 | 15.72 | 0.21 | 0.6 | 0.65 | 0.24 | 0.4 | 0.57 | 0.97 | 1.17
2025-04-19 | 101810-L-21 2ND | 1471 | 8.05 | 8.15 | 3.97 | 0.95 | 2.38 | 0.027 | 0.108 | 0.115 | 0.012 | 92.438
2025-04-19 | 101811-L-10 | 1477 | 9.5 | 10 | 4.16 | 0.72 | 1.33 | 0.028 | 0.124 | 0.075 | 0.011 | 93.552 | 37.44 | 35.56 | 7.72 | 15.84 | 0.27 | 0.83 | 0.8 | 0.23 | 0.53 | 0.66 | 0.9497863 | 1.155983
2025-04-19 | 101812-L-10 | 1500 | 12.35 | 12.45 | 4.14 | 0.63 | 1.23 | 0.01 | 0.108 | 0.066 | 0.014 | 93.802 | 36.23 | 37.11 | 7.73 | 16.01 | 0.2 | 0.6 | 0.62 | 0.26 | 0.44 | 0.6 | 1.024289 | 1.237648
2025-04-19 | 101813-L-22 | 1493 | 14.4 | 14.5 | 4.13 | 0.91 | 1.25 | 0.03 | 0.144 | 0.081 | 0.012 | 93.443 | 36.5 | 35.71 | 7.83 | 15.91 | 0.28 | 1 | 0.88 | 0.3 | 0.58 | 0.74 | 0.9783562 | 1.192877
2025-04-19 | 101814-L-18 | 1508 | 16.15 | 16.25 | 4.16 | 0.84 | 1.26 | 0.034 | 0.154 | 0.086 | 0.016 | 93.45 | 37 | 35.38 | 7.55 | 16.1 | 0.25 | 0.88 | 0.8 | 0.31 | 0.59 | 0.73 | 0.96 | 1.16
2025-04-19 | 101815-L-06 | 1506 | 16.15 | 16.25 | 4.22 | 0.77 | 0.92 | 0.029 | 0.123 | 0.069 | 0.013 | 93.856 | 36.33 | 35.28 | 7.66 | 16.31 | 0.33 | 1.01 | 0.84 | 0.33 | 0.54 | 0.81 | 0.9710983 | 1.181943
2025-04-19 | 101816-L-28 | 1480 | 19.5 | 20 | 4.29 | 0.67 | 0.67 | 0.036 | 0.116 | 0.055 | 0.012 | 94.151 | 36.56 | 35.24 | 7.88 | 15.53 | 0.47 | 1.13 | 0.83 | 0.37 | 0.5 | 0.88 | 0.963895 | 1.179431
2025-04-19 | 101817-L-10 | 1474 | 21.25 | 21.35 | 4.34 | 0.46 | 0.47 | 0.034 | 0.105 | 0.041 | 0.011 | 94.539 | 37.02 | 35.63 | 7.39 | 15.6 | 0.47 | 0.82 | 0.6 | 0.3 | 0.54 | 0.9 | 0.9624527 | 1.162075
2025-04-19 | 101818-L-29 | 1446 | 23.2 | 23.3 | 4.27 | 0.32 | 0.48 | 0.046 | 0.11 | 0.027 | 0.013 | 94.734 | 36.28 | 36.4 | 7.46 | 15.83 | 0.52 | 0.74 | 0.5 | 0.3 | 0.58 | 1.01 | 1.003308 | 1.208931
2025-04-20 | 101819-L-22 | 1481 | 1.3 | 1.4 | 4.34 | 0.32 | 0.53 | 0.024 | 0.119 | 0.048 | 0.013 | 94.606 | 35.86 | 37.58 | 7.09 | 16.24 | 0.36 | 0.55 | 0.31 | 0.24 | 0.66 | 0.99 | 1.047964 | 1.245678 |  | C | 6.3
2025-04-20 | 101820-L-14 | 1492 | 3.45 | 3.55 | 4.28 | 0.37 | 1.06 | 0.016 | 0.136 | 0.082 | 0.012 | 94.044 | 34.62 | 38.25 | 7.55 | 16.6 | 0.32 | 0.42 | 0.38 | 0.25 | 0.58 | 0.91 | 1.104853 | 1.322935 |  | A | 7 | 25.2 | 18.2 | 0.6 | 3.45 | 52.55 | 1.384615 | 41.93548 | 873.825
2025-04-20 | 101821-L-18 | 1483 | 5.4 | 5.5 | 4.24 | 0.34 | 0.92 | 0.017 | 0.127 | 0.071 | 0.012 | 94.273 | 33.98 | 38.38 | 7.26 | 17.56 | 0.3 | 0.42 | 0.3 | 0.21 | 0.53 | 0.96 | 1.129488 | 1.343143
2025-04-20 | 101822-L-06 | 1494 | 7.15 | 7.25 | 4.35 | 0.25 | 0.44 | 0.012 | 0.107 | 0.034 | 0.018 | 94.789 | 34.38 | 38.43 | 7.47 | 16.56 | 0.29 | 0.51 | 0.43 | 0.28 | 0.5 | 0.96 | 1.117801 | 1.335079
2025-04-20 | 101823-L-17 | 1482 | 9.25 | 9.35 | 4.37 | 0.27 | 0.56 | 0.019 | 0.124 | 0.043 | 0.018 | 94.596 | 34.27 | 39.01 | 7.49 | 16.22 | 0.23 | 0.51 | 0.46 | 0.25 | 0.53 | 0.93 | 1.138313 | 1.356872
2025-04-20 | 101824-L-19 | 1500 | 11.25 | 11.35 | 4.41 | 0.38 | 0.75 | 0.015 | 0.129 | 0.07 | 0.017 | 94.229 | 33.89 | 39.59 | 7.33 | 16.23 | 0.3 | 0.46 | 0.43 | 0.23 | 0.52 | 0.9 | 1.168191 | 1.384479
2025-04-20 | 101825-L-28 | 1488 | 13.4 | 13.5 | 4.39 | 0.37 | 0.63 | 0.016 | 0.127 | 0.063 | 0.017 | 94.387 | 34.02 | 39.07 | 7.38 | 16.36 | 0.38 | 0.49 | 0.44 | 0.25 | 0.54 | 0.94 | 1.15 | 1.365373
2025-04-20 | 101826-L-20 | 1482 | 15.1 | 15.2 | 4.36 | 0.33 | 0.74 | 0.018 | 0.133 | 0.067 | 0.017 | 94.335 | 33.97 | 38.95 | 7.38 | 16.65 | 0.34 | 0.46 | 0.44 | 0.25 | 0.54 | 0.91 | 1.1466 | 1.36385
2025-04-20 | 101827-L-05 | 1473 | 17.1 | 17.2 | 4.29 | 0.33 | 0.63 | 0.019 | 0.129 | 0.06 | 0.017 | 94.525 | 34.04 | 38.84 | 7.41 | 16.6 | 0.31 | 0.47 | 0.44 | 0.28 | 0.56 | 0.88 | 1.141011 | 1.358696
2025-04-20 | 101828-L-05 | 1467 | 18.3 | 18.4 | 4.37 | 0.32 | 0.66 | 0.016 | 0.125 | 0.063 | 0.015 | 94.431 | 34.43 | 39.16 | 7.28 | 16.46 | 0.24 | 0.38 | 0.4 | 0.22 | 0.49 | 0.86 | 1.13738 | 1.348824
2025-04-20 | 101829-L-30 | 1480 | 21.05 | 21.15 | 4.33 | 0.32 | 0.8 | 0.015 | 0.133 | 0.073 | 0.015 | 94.314 | 34.04 | 39.3 | 7.48 | 16.17 | 0.42 | 0.4 | 0.4 | 0.27 | 0.57 | 0.84 | 1.154524 | 1.374266
2025-04-20 | 101830-L-19 | 1480 | 22.4 | 22.5 | 4.27 | 0.32 | 0.8 | 0.016 | 0.128 | 0.069 | 0.012 | 94.385 | 33.78 | 39.79 | 7.54 | 16.03 | 0.31 | 0.37 | 0.3 | 0.24 | 0.6 | 0.93 | 1.177916 | 1.401125
2025-04-20 | 101831-L-04 | 1490 | 0.2 | 0.3 | 4.35 | 0.29 | 0.46 | 0.018 | 0.106 | 0.046 | 0.011 | 94.719 | 34.3 | 38.91 | 7.31 | 16.48 | 0.31 | 0.38 | 0.29 | 0.25 | 0.59 | 0.96 | 1.134402 | 1.347522
2025-04-21 | 101832-L-14 | 1480 | 2.2 | 2.3 | 4.37 | 0.27 | 0.38 | 0.021 | 0.108 | 0.038 | 0.011 | 94.802 | 34.72 | 38.9 | 7.29 | 15.98 | 0.32 | 0.4 | 0.3 | 0.28 | 0.56 | 0.97 | 1.120392 | 1.330357 |  | C | 22.3 | 25.4 | 18.4 | 0.6 | 3.35 | 52.25 | 1.380435 | 42.00913 | 876.875
2025-04-21 | 101833-L-25 | 1487 | 4.5 | 5 | 4.31 | 0.27 | 0.64 | 0.019 | 0.117 | 0.056 | 0.011 | 94.577 | 35.17 | 38.53 | 7.28 | 15.7 | 0.39 | 0.42 | 0.36 | 0.3 | 0.55 | 0.88 | 1.095536 | 1.302531 |  | A | 7 | 24.8 | 18 | 0.6 | 3.33 | 53.27 | 1.377778 | 42.05607 | 857.965
2025-04-21 | 101834-L-28 | NR | 5.5 | 6 | 4.22 | 0.26 | 0.95 | 0.018 | 0.121 | 0.072 | 0.01 | 94.349 | 35.36 | 38.75 | 7.21 | 16.03 | 0.26 | 0.31 | 0.32 | 0.24 | 0.61 | 0.78 | 1.095871 | 1.299774 |  | B | 14.3 | 25 | 18.2 | 0.6 | 3.48 | 52.72 | 1.373626 | 42.12963 | 868.64
2025-04-21 | 101835-L-28 | 1482 | 8.05 | 8.15 | 4.24 | 0.33 | 0.78 | 0.013 | 0.126 | 0.07 | 0.016 | 94.425 | 35.19 | 38.24 | 7.01 | 16.18 | 0.47 | 0.41 | 0.35 | 0.27 | 0.56 | 0.9 | 1.086672 | 1.285877
2025-04-21 | 101836-L-28 | 1457 | 10.25 | 10.35 | 4.24 | 0.21 | 0.47 | 0.042 | 0.118 | 0.029 | 0.015 | 94.876 | 35.81 | 38.18 | 6.81 | 15.63 | 0.65 | 0.55 | 0.38 | 0.23 | 0.6 | 1.03 | 1.066183 | 1.256353
2025-04-21 | 101837-L-15 | NA | 12 | 12.1 | 4.3 | 0.23 | 0.6 | 0.019 | 0.13 | 0.057 | 0.016 | 94.648 | 34.72 | 39.64 | 6.71 | 16.3 | 0.33 | 0.29 | 0.3 | 0.2 | 0.53 | 0.87 | 1.141705 | 1.334965
2025-04-21 | 101838-L-18 | 1490 | 15.2 | 15.3 | 4.4 | 0.15 | 0.29 | 0.039 | 0.106 | 0.03 | 0.011 | 94.974 | 34.19 | 39.56 | 6.87 | 16.66 | 0.3 | 0.31 | 0.3 | 0.24 | 0.51 | 0.95 | 1.157063 | 1.357999
2025-04-21 | 101839-L-23 | 1485 | 16.5 | 17 | 4.35 | 0.18 | 0.49 | 0.02 | 0.1143 | 0.046 | 0.014 | 94.7857 | 34.31 | 39.91 | 7.11 | 15.82 | 0.41 | 0.31 | 0.27 | 0.22 | 0.54 | 0.98 | 1.163218 | 1.370446
2025-04-21 | 101840-L-23 | 1482 | 18.4 | 18.5 | 4.32 | 0.2 | 0.36 | 0.024 | 0.104 | 0.034 | 0.012 | 94.946 | 35.34 | 39.39 | 6.5 | 15.9 | 0.37 | 0.37 | 0.27 | 0.23 | 0.56 | 0.94 | 1.114601 | 1.298529
2025-04-21 | 101841-L-04 | 1511 | 20.5 | 21 | 4.28 | 0.24 | 0.75 | 0.018 | 0.112 | 0.06 | 0.012 | 94.528 | 34.75 | 40.49 | 6.71 | 15.05 | 0.44 | 0.38 | 0.27 | 0.24 | 0.58 | 0.96 | 1.16518 | 1.358273
2025-04-21 | 101842-L-09 | 1518 | 23 | 23.1 | 4.28 | 0.24 | 0.89 | 0.015 | 0.122 | 0.071 | 0.013 | 94.369 | 33.84 | 40.58 | 6.61 | 16.28 | 0.36 | 0.3 | 0.27 | 0.23 | 0.54 | 0.87 | 1.199173 | 1.394504
2025-04-22 | 101843-L-14 | 1490 | 1 | 1.1 | 4.2 | 0.22 | 0.46 | 0.024 | 0.106 | 0.04 | 0.011 | 94.939 | 34.59 | 39.62 | 6.33 | 16.68 | 0.33 | 0.32 | 0.28 | 0.25 | 0.6 | 0.89 | 1.145418 | 1.328419 |  | C | 22.3 | 25.6 | 18.6 | 0.4 | 3.08 | 52.32 | 1.376344 | 42.08145 | 874.74
2025-04-22 | 101844-L-26 | 1466 | 3.5 | 4 | 4.27 | 0.21 | 0.4 | 0.055 | 0.106 | 0.025 | 0.02 | 94.914 | 35.84 | 39.12 | 6.28 | 15.54 | 0.39 | 0.5 | 0.29 | 0.28 | 0.6 | 1 | 1.091518 | 1.266741 |  | A | 6.3 | 25.4 | 18.8 | 0.6 | 3.22 | 51.98 | 1.351064 | 42.53394 | 872.91
2025-04-22 | 101845-L-29 | 1494 | 5.4 | 5.5 | 4.18 | 0.19 | 0.59 | 0.023 | 0.104 | 0.049 | 0.012 | 94.852 | 35.08 | 39.67 | 6.52 | 16.04 | 0.37 | 0.32 | 0.27 | 0.2 | 0.52 | 0.91 | 1.130844 | 1.316705 |  | B | 14.3 | NA
2025-04-22 | 101846-L-06 | 1487 | 8 | 8.1 | 4.28 | 0.25 | 0.59 | 0.021 | 0.121 | 0.056 | 0.013 | 94.669 | 35.04 | 39.42 | 6.61 | 16.27 | 0.31 | 0.34 | 0.32 | 0.19 | 0.47 | 0.91 | 1.125 | 1.313642
2025-04-22 | 101847-L-24 | 1492 | 10.05 | 10.15 | 4.14 | 0.27 | 0.96 | 0.014 | 0.129 | 0.083 | 0.013 | 94.391 | 34.25 | 40.15 | 6.56 | 16.22 | 0.28 | 0.33 | 0.31 | 0.28 | 0.56 | 0.87 | 1.172263 | 1.363796
2025-04-22 | 101848-L-06 | 1506 | 13 | 13.1 | 4.32 | 0.24 | 0.58 | 0.019 | 0.116 | 0.049 | 0.01 | 94.666 | 34.84 | 40.26 | 6.83 | 15.47 | 0.34 | 0.27 | 0.27 | 0.23 | 0.54 | 0.84 | 1.155568 | 1.351607
2025-04-22 | 101849-L-09 | 1481 | 15 | 15.1 | 4.35 | 0.21 | 0.45 | 0.029 | 0.107 | 0.034 | 0.01 | 94.81 | 35.49 | 39.12 | 6.62 | 15.71 | 0.38 | 0.43 | 0.34 | 0.3 | 0.55 | 0.95 | 1.102282 | 1.288814
2025-04-22 | 101850-L-21 | 1501 | 17.3 | 17.4 | 4.32 | 0.23 | 0.71 | 0.018 | 0.112 | 0.062 | 0.01 | 94.538 | 35.25 | 40.07 | 6.74 | 15.05 | 0.48 | 0.31 | 0.26 | 0.24 | 0.6 | 0.87 | 1.136738 | 1.327943
2025-04-22 | 101851-L-18 | 1489 | 19.2 | 19.3 | 4.26 | 0.23 | 0.56 | 0.03 | 0.106 | 0.039 | 0.01 | 94.765 | 35.13 | 39.39 | 6.74 | 15.52 | 0.41 | 0.39 | 0.33 | 0.26 | 0.58 | 0.72 | 1.121264 | 1.313123
2025-04-22 | 101852-L-28 | 1482 | 20.5 | 21 | 4.32 | 0.23 | 0.9 | 0.03 | 0.105 | 0.045 | 0.009 | 94.361 | 35.45 | 39.3 | 6.71 | 15.41 | 0.42 | 0.36 | 0.33 | 0.25 | 0.6 | 0.9 | 1.108604 | 1.297884
2025-04-22 | 101853-L-23 | 1477 | 23.1 | 23.2 | 4.21 | 0.2 | 0.55 | 0.03 | 0.104 | 0.039 | 0.015 | 94.852 | 35.95 | 39.74 | 6.82 | 14.54 | 0.44 | 0.37 | 0.27 | 0.26 | 0.61 | 0.9 | 1.105424 | 1.295132
2025-04-23 | 101854-L-13 | 1494 | 1.2 | 1.3 | 4.18 | 0.2 | 0.6 | 0.025 | 0.102 | 0.045 | 0.012 | 94.836 | 36.23 | 39.82 | 6.75 | 14.32 | 0.35 | 0.34 | 0.26 | 0.25 | 0.6 | 0.97 | 1.099089 | 1.285399 |  | C | 22.4 | 25 | 18.2 | 0.6 | 3.88 | 52.32 | 1.373626 | 42.12963 | 880.84
2025-04-23 | 101855-L-21 | 1485 | 2.55 | 3.05 | 4.38 | 0.21 | 0.78 | 0.019 | 0.107 | 0.061 | 0.013 | 94.43 | 35.21 | 39.77 | 6.83 | 15.57 | 0.28 | 0.28 | 0.27 | 0.23 | 0.58 | 0.87 | 1.129509 | 1.323488 |  | A | 6.3 | NA
2025-04-23 | 101856-L-26 | 1480 | 5.4 | 5.5 | 4.27 | 0.18 | 0.56 | 0.026 | 0.1 | 0.041 | 0.011 | 94.812 | 35.28 | 39.08 | 6.69 | 16.08 | 0.33 | 0.34 | 0.3 | 0.24 | 0.59 | 0.95 | 1.10771 | 1.297336 |  | B | 14.3 | NA
2025-04-23 | 101857-L-23 | 1462 | 7.1 | 7.2 | 4.23 | 0.23 | 0.65 | 0.018 | 0.104 | 0.053 | 0.011 | 94.704 | 35.21 | 39.12 | 6.47 | 15.99 | 0.34 | 0.39 | 0.33 | 0.28 | 0.57 | 0.99 | 1.111048 | 1.294803
2025-04-23 | 101858-L-16 | 1471 | 9.5 | 10 | 4.21 | 0.19 | 0.72 | 0.043 | 0.104 | 0.038 | 0.017 | 94.678 | 35.34 | 39.36 | 6.68 | 15.64 | 0.33 | 0.38 | 0.3 | 0.26 | 0.58 | 1.02 | 1.113752 | 1.302773
2025-04-23 | 101859-L-25 | 1465 | 11.4 | 11.5 | 4.25 | 0.19 | 0.6 | 0.045 | 0.11 | 0.041 | 0.019 | 94.745 | 35.47 | 39.08 | 6.52 | 15.86 | 0.35 | 0.39 | 0.32 | 0.2 | 0.61 | 0.98 | 1.101776 | 1.285593
2025-04-23 | 101860-L-22 | 1483 | 15.05 | 15.15 | 4.34 | 0.17 | 0.39 | 0.047 | 0.111 | 0.026 | 0.012 | 94.904 | 35.81 | 38.77 | 6.48 | 15.95 | 0.35 | 0.38 | 0.32 | 0.22 | 0.61 | 0.98 | 1.082658 | 1.263614
2025-04-23 | 101861-L-16 | 1479 | 15.55 | 16.05 | 4.34 | 0.2 | 0.5 | 0.029 | 0.111 | 0.039 | 0.013 | 94.768 | 35.92 | 39.25 | 6.67 | 15.3 | 0.34 | 0.37 | 0.31 | 0.23 | 0.57 | 0.93 | 1.092706 | 1.278396
2025-04-23 | 101862-L-19 | 1495 | 18.1 | 18.2 | 4.24 | 0.19 | 0.49 | 0.038 | 0.103 | 0.036 | 0.013 | 94.89 | 36.48 | 38.91 | 6.7 | 15.2 | 0.28 | 0.33 | 0.3 | 0.23 | 0.56 | 0.9 | 1.066612 | 1.250274
2025-04-23 | 101863-L-06 | 1475 | 20 | 20.1 | 4.21 | 0.2 | 0.72 | 0.032 | 0.112 | 0.049 | 0.013 | 94.664 | 36.61 | 38.45 | 6.8 | 15.05 | 0.37 | 0.42 | 0.32 | 0.21 | 0.63 | 0.97 | 1.050259 | 1.236001
2025-04-23 | 101864-L-10 | 1488 | 22.1 | 22.2 | 4.17 | 0.18 | 0.77 | 0.026 | 0.117 | 0.055 | 0.016 | 94.666 | 36.48 | 37.89 | 6.99 | 15.95 | 0.31 | 0.3 | 0.27 | 0.23 | 0.54 | 0.91 | 1.038651 | 1.230263
2025-04-24 | 101865-L-16 | 1492 | 0.05 | 0.15 | 4.3 | 0.18 | 0.43 | 0.033 | 0.113 | 0.035 | 0.015 | 94.894 | 35.96 | 38.24 | 6.95 | 16.01 | 0.36 | 0.34 | 0.29 | 0.24 | 0.55 | 0.95 | 1.063404 | 1.256674 |  | C | 22.4 | NA
2025-04-24 | 101866-L-16 | 1465 | 2.2 | 2.3 | 4.33 | 0.17 | 0.37 | 0.045 | 0.107 | 0.03 | 0.014 | 94.934 | 36.94 | 37.38 | 6.52 | 16.11 | 0.34 | 0.41 | 0.31 | 0.26 | 0.59 | 1.01 | 1.011911 | 1.188414 |  | A | 6.3 | 24.8 | 18.2 | 0.6 | 3.48 | 52.92 | 1.362637 | 42.32558 | 862.54
2025-04-24 | 101867-L-13 | 1473 | 4.25 | 4.35 | 4.39 | 0.22 | 0.45 | 0.031 | 0.127 | 0.038 | 0.016 | 94.728 | 36.45 | 38 | 6.82 | 15.6 | 0.38 | 0.45 | 0.32 | 0.34 | 0.5 | 1.04 | 1.042524 | 1.22963 |  | B | 14.3 | NA
2025-04-24 | 101868-L-17 | 1493 | 6.3 | 6.4 | 4.41 | 0.22 | 0.61 | 0.026 | 0.131 | 0.051 | 0.014 | 94.538 | 35.95 | 38.62 | 6.83 | 16.04 | 0.24 | 0.32 | 0.3 | 0.19 | 0.46 | 0.94 | 1.07427 | 1.264256
2025-04-24 | 101869-L-19 | 1492 | 8.3 | 8.4 | 4.27 | 0.21 | 0.49 | 0.035 | 0.116 | 0.036 | 0.013 | 94.83 | 36.73 | 37.86 | 6.82 | 15.59 | 0.35 | 0.39 | 0.31 | 0.25 | 0.6 | 0.97 | 1.030765 | 1.216444
2025-04-24 | 101870-L-18 | 1480 | 10.3 | 10.4 | 4.31 | 0.23 | 0.74 | 0.022 | 0.122 | 0.057 | 0.012 | 94.507 | 36.94 | 37.95 | 6.88 | 15.39 | 0.32 | 0.38 | 0.3 | 0.23 | 0.56 | 0.93 | 1.027342 | 1.21359
2025-04-24 | 101871-L-16 | 1493 | 13.1 | 13.2 | 4.28 | 0.18 | 0.57 | 0.034 | 0.108 | 0.037 | 0.011 | 94.78 | 35.86 | 38.6 | 6.94 | 15.72 | 0.41 | 0.36 | 0.32 | 0.22 | 0.54 | 0.91 | 1.076408 | 1.269939
2025-04-24 | 101872-L-23 | 1474 | 14.5 | 15 | 4.23 | 0.22 | 0.57 | 0.034 | 0.106 | 0.033 | 0.012 | 94.795 | 36.01 | 38.4 | 6.96 | 15.42 | 0.42 | 0.44 | 0.34 | 0.28 | 0.65 | 0.97 | 1.06637 | 1.25965
2025-04-24 | 101873-L-09 | 1508 | 15.55 | 16.05 | 4.45 | 0.23 | 0.73 | 0.015 | 0.125 | 0.064 | 0.012 | 94.374 | 35.5 | 39.34 | 6.88 | 15.59 | 0.36 | 0.32 | 0.31 | 0.2 | 0.5 | 0.88 | 1.108169 | 1.301972
2025-04-24 | 101874-L-05 | 1502 | 17.5 | 18 | 4.24 | 0.22 | 0.58 | 0.019 | 0.123 | 0.052 | 0.013 | 94.753 | 35.05 | 39.86 | 6.96 | 15.6 | 0.28 | 0.31 | 0.32 | 0.18 | 0.46 | 0.88 | 1.137233 | 1.335806
2025-04-24 | 101875-L-19 | 1490 | 19.3 | 19.4 | 4.3 | 0.21 | 0.52 | 0.019 | 0.118 | 0.044 | 0.012 | 94.777 | 34.62 | 39.93 | 6.91 | 15.69 | 0.35 | 0.36 | 0.34 | 0.23 | 0.56 | 0.89 | 1.15338 | 1.352975
2025-04-24 | 101876-L-25 | NR | 21.1 | 21.2 | 4.3 | 0.2 | 0.44 | 0.023 | 0.117 | 0.04 | 0.012 | 94.868 | 34.85 | 39.52 | 6.97 | 15.92 | 0.35 | 0.31 | 0.32 | 0.24 | 0.54 | 0.86 | 1.134003 | 1.334003
2025-04-24 | 101877-L-29 | 1483 | 23.1 | 23.2 | 4.33 | 0.2 | 0.35 | 0.028 | 0.11 | 0.033 | 0.011 | 94.938 | 34.78 | 39.76 | 6.9 | 15.81 | 0.26 | 0.31 | 0.32 | 0.33 | 0.52 | 0.89 | 1.143186 | 1.341576
2025-04-25 | 101878-L-04 | 1482 | 1.1 | 1.2 | 4.28 | 0.19 | 0.53 | 0.023 | 0.11 | 0.043 | 0.011 | 94.813 | 34.73 | 40.17 | 6.82 | 15.48 | 0.36 | 0.35 | 0.33 | 0.22 | 0.55 | 0.87 | 1.156637 | 1.353009 |  | C | 22.5 | 24.8 | 18.4 | 0.6 | 3.48 | 52.72 | 1.347826 | 42.59259 | 862.54
2025-04-25 | 101879-L-30 | 1504 | 2.35 | 2.45 | 4.25 | 0.21 | 0.53 | 0.018 | 0.113 | 0.046 | 0.012 | 94.821 | 34.45 | 40 | 6.94 | 15.89 | 0.4 | 0.3 | 0.31 | 0.23 | 0.54 | 0.84 | 1.161103 | 1.362554 |  | A | 6.3 | NA
2025-04-25 | 101880-L-04 | 1471 | 4.2 | 4.3 | 4.33 | 0.17 | 0.32 | 0.039 | 0.11 | 0.022 | 0.012 | 94.997 | 34.1 | 40.17 | 6.99 | 15.58 | 0.49 | 0.42 | 0.33 | 0.31 | 0.53 | 0.93 | 1.178006 | 1.382991 |  | B | 14.3 | 25 | 18.2 | 0.6 | 3.22 | 52.98 | 1.373626 | 42.12963 | 860.71
2025-04-25 | 101881-L-06 | NR | 6.4 | 6.5 | 4.28 | 0.17 | 0.33 | 0.044 | 0.107 | 0.025 | 0.012 | 95.032 | 35.35 | 38.97 | 6.95 | 15.61 | 0.45 | 0.41 | 0.34 | 0.28 | 0.57 | 0.96 | 1.102405 | 1.29901
2025-04-25 | 101882-L-23 | NR | 8.5 | 9 | 4.28 | 0.2 | 0.47 | 0.033 | 0.116 | 0.035 | 0.013 | 94.853 | 35.77 | 38.37 | 6.98 | 15.63 | 0.7 | 0.39 | 0.32 | 0.22 | 0.56 | 0.95 | 1.072687 | 1.267822
2025-04-25 | 101883-L-17 | 1486 | 11 | 11.1 | 4.27 | 0.18 | 0.36 | 0.038 | 0.106 | 0.026 | 0.01 | 95.01 | 36.35 | 38.07 | 7.1 | 15.77 | 0.32 | 0.34 | 0.3 | 0.2 | 0.51 | 0.92 | 1.047318 | 1.242641
2025-04-25 | 101884-L-20 | 1475 | 13 | 13.1 | 4.27 | 0.21 | 0.4 | 0.029 | 0.122 | 0.035 | 0.014 | 94.92 | 35.1 | 38.95 | 7.17 | 15.76 | 0.35 | 0.41 | 0.34 | 0.24 | 0.56 | 1 | 1.109687 | 1.31396
2025-04-25 | 101885-L-17 | 1517 | 14.5 | 15 | 4.33 | 0.19 | 0.73 | 0.01 | 0.122 | 0.058 | 0.014 | 94.546 | 34.3 | 40.16 | 7.17 | 16.03 | 0.24 | 0.27 | 0.29 | 0.16 | 0.43 | 0.84 | 1.170845 | 1.379883
2025-04-25 | 101886-L-26 | 1500 | 16.55 | 17.05 | 4.35 | 0.19 | 0.48 | 0.021 | 0.111 | 0.042 | 0.011 | 94.795 | 34.25 | 38.52 | 7.25 | 16.9 | 0.41 | 0.36 | 0.45 | 0.27 | 0.58 | 0.89 | 1.124672 | 1.33635
2025-04-25 | 101887-L-19 | 1485 | 18.35 | 18.45 | 4.17 | 0.2 | 0.84 | 0.02 | 0.118 | 0.046 | 0.013 | 94.593 | 34.88 | 39.68 | 6.96 | 15.79 | 0.25 | 0.3 | 0.31 | 0.27 | 0.58 | 0.86 | 1.137615 | 1.337156
2025-04-25 | 101888-L-09 | 1498 | 20.45 | 20.55 | 4.26 | 0.2 | 0.44 | 0.022 | 0.118 | 0.038 | 0.014 | 94.908 | 35.19 | 39.46 | 6.95 | 15.57 | 0.31 | 0.32 | 0.3 | 0.27 | 0.63 | 0.88 | 1.121341 | 1.318841
2025-04-25 | 101889-L-18 | 1490 | 22.2 | 22.3 | 4.39 | 0.19 | 0.38 | 0.022 | 0.121 | 0.036 | 0.014 | 94.847 | 35.27 | 39.13 | 7.48 | 15.3 | 0.28 | 0.33 | 0.3 | 0.25 | 0.62 | 0.92 | 1.109441 | 1.32152
2025-04-26 | 101890-L-04 | 1473 | 0.35 | 0.45 | 4.3 | 0.17 | 0.24 | 0.045 | 0.117 | 0.018 | 0.015 | 95.095 | 36.18 | 37.89 | 6.92 | 15.58 | 0.49 | 0.45 | 0.3 | 0.27 | 0.6 | 1.05 | 1.047264 | 1.23853 |  | C | 22.5 | NA
2025-04-26 | 101891-L-24 | 1479 | 2.25 | 2.35 | 4.32 | 0.17 | 0.35 | 0.042 | 0.115 | 0.023 | 0.015 | 94.965 | 36.99 | 37.72 | 6.6 | 15.59 | 0.42 | 0.4 | 0.27 | 0.27 | 0.61 | 1.01 | 1.019735 | 1.198162 |  | A | 6.3 | 25.2 | 17.8 | 0.6 | 3.48 | 52.92 | 1.41573 | 41.39535 | 874.74
2025-04-26 | 101892-L-18 | 1477 | 4.3 | 4.4 | 4.32 | 0.18 | 0.45 | 0.028 | 0.109 | 0.035 | 0.012 | 94.866 | 35.84 | 38.23 | 6.82 | 16.14 | 0.4 | 0.37 | 0.28 | 0.31 | 0.53 | 0.99 | 1.066685 | 1.256975 |  | B | 14.3
2025-04-26 | 101893-L-15 | 1488 | 6.2 | 6.3 | 4.34 | 0.19 | 0.56 | 0.023 | 0.131 | 0.049 | 0.016 | 94.691 | 35.3 | 38.83 | 6.86 | 16.54 | 0.25 | 0.28 | 0.27 | 0.19 | 0.49 | 0.88 | 1.1 | 1.294334
2025-04-26 | 101894-L-02 | 1461 | 9.1 | 9.2 | 4.38 | 0.2 | 0.4 | 0.031 | 0.113 | 0.033 | 0.02 | 94.823 | 34.7 | 38.66 | 6.89 | 16.57 | 0.52 | 0.34 | 0.32 | 0.25 | 0.59 | 0.96 | 1.114121 | 1.31268
2025-04-26 | 101895-L-18 | 1463 | 11 | 11.1 | 4.41 | 0.2 | 0.65 | 0.036 | 0.125 | 0.033 | 0.021 | 94.525 | 35.6 | 37.79 | 6.89 | 16.52 | 0.43 | 0.42 | 0.32 | 0.26 | 0.59 | 1.03 | 1.061517 | 1.255056
2025-04-26 | 101896-L-19 | 1471 | 12.4 | 12.5 | 4.39 | 0.2 | 0.47 | 0.032 | 0.125 | 0.039 | 0.019 | 94.725 | 35.48 | 37.95 | 6.81 | 16.63 | 0.4 | 0.38 | 0.3 | 0.25 | 0.6 | 1 | 1.069617 | 1.261556
2025-04-26 | 101897-L-28 | 1470 | 14.3 | 14.4 | 4.29 | 0.19 | 0.42 | 0.032 | 0.123 | 0.037 | 0.015 | 94.893 | 35.56 | 38.06 | 6.75 | 16.71 | 0.33 | 0.35 | 0.3 | 0.24 | 0.61 | 0.98 | 1.070304 | 1.260124
2025-04-26 | 101898-L-18 | 1449 | 17 | 17.2 | 4.3 | 0.16 | 0.25 | 0.073 | 0.103 | 0.015 | 0.019 | 95.08 | 35.61 | 37.4 | 6.84 | 16.76 | 0.51 | 0.43 | 0.31 | 0.21 | 0.64 | 1.07 | 1.050267 | 1.242348
2025-04-26 | 101899-L-19 | 1463 | 18.3 | 18.4 | 4.3 | 0.22 | 0.95 | 0.017 | 0.149 | 0.079 | 0.016 | 94.269 | 34.5 | 38.81 | 6.72 | 16.79 | 0.45 | 0.38 | 0.32 | 0.22 | 0.61 | 0.96 | 1.124928 | 1.31971
2025-04-26 | 101900-L-17 | 1513 | 20.1 | 20.2 | 4.4 | 0.21 | 1.08 | 0.012 | 0.145 | 0.085 | 0.014 | 94.054 | 33.74 | 39.56 | 6.66 | 17.68 | 0.37 | 0.21 | 0.25 | 0.18 | 0.46 | 0.79 | 1.172496 | 1.369887
2025-04-26 | 101901-L-22 | 1499 | 22.3 | 22.4 | 4.25 | 0.18 | 0.73 | 0.02 | 0.125 | 0.061 | 0.014 | 94.62 | 33.58 | 40.09 | 6.38 | 17.54 | 0.36 | 0.19 | 0.25 | 0.2 | 0.54 | 0.76 | 1.193865 | 1.383859
2025-04-26 | 101902-L-09 | 1497 | 0.1 | 0.2 | 4.24 | 0.18 | 0.45 | 0.032 | 0.1114 | 0.038 | 0.014 | 94.9346 | 34.5 | 38.63 | 6.58 | 17.54 | 0.28 | 0.27 | 0.28 | 0.25 | 0.62 | 0.85 | 1.11971 | 1.310435
2025-04-27 | 101903-L-15 | 1492 | 3.3 | 3.4 | 4.28 | 0.21 | 0.48 | 0.026 | 0.136 | 0.045 | 0.016 | 94.807 | 35.53 | 37.37 | 6.76 | 16.11 | 0.6 | 0.61 | 0.3 | 0.26 | 0.81 | 1.09 | 1.051787 | 1.242049 |  | C | 22.3 | 25.4 | 18 | 0.6 | 3.48 | 52.52 | 1.411111 | 41.47465 | 880.84
2025-04-27 | 101904-L-06 | 1473 | 3.5 | 4 | 4.37 | 0.21 | 0.43 | 0.026 | 0.121 | 0.043 | 0.013 | 94.787 | 36.22 | 36.83 | 6.68 | 16.48 | 0.47 | 0.51 | 0.22 | 0.4 | 0.78 | 1.08 | 1.016842 | 1.20127 |  | A | 6.3 | NR
2025-04-27 | 101905-L-09 | 1482 | 5.4 | 5.5 | 4.28 | 0.18 | 0.33 | 0.034 | 0.122 | 0.03 | 0.015 | 95.009 | 35.69 | 38.02 | 6.73 | 16.71 | 0.37 | 0.35 | 0.3 | 0.21 | 0.56 | 0.95 | 1.065284 | 1.253853 |  | B | 17.3 | 24.8 | 18.4 | 0.6 | 3.62 | 52.58 | 1.347826 | 42.59259 | 866.81
2025-04-27 | 101906-L-22 | 1439 | 7.55 | 8.05 | 4.26 | 0.17 | 0.35 | 0.045 | 0.106 | 0.024 | 0.012 | 95.033 | 35.59 | 37.71 | 6.75 | 16.61 | 0.48 | 0.42 | 0.32 | 0.29 | 0.68 | 1.03 | 1.06 | 1.25
2025-04-27 | 101907-L-25 | 1462 | 10 | 10 | 4.33 | 0.23 | 0.8 | 0.013 | 0.13 | 0.069 | 0.015 | 94.413 | 35.18 | 38.47 | 6.73 | 16.81 | 0.29 | 0.37 | 0.31 | 0.23 | 0.58 | 0.92 | 1.093519 | 1.284821
2025-04-27 | 101908-L-19 | 1490 | 12.4 | 12.5 | 4.27 | 0.21 | 0.59 | 0.021 | 0.13 | 0.057 | 0.015 | 94.707 | 34.59 | 38.92 | 6.72 | 17.07 | 0.36 | 0.32 | 0.31 | 0.2 | 0.49 | 0.91 | 1.125181 | 1.319456
2025-04-27 | 101909-L-21 | 1470 | 14.4 | 14.5 | 4.29 | 0.22 | 0.53 | 0.021 | 0.125 | 0.051 | 0.017 | 94.746 | 34.51 | 38.58 | 6.81 | 17.19 | 0.39 | 0.32 | 0.3 | 0.34 | 0.52 | 0.94 | 1.117937 | 1.315271
2025-04-27 | 101910-L-28 | 1473 | 16.25 | 16.35 | 4.34 | 0.2 | 0.43 | 0.02 | 0.132 | 0.046 | 0.016 | 94.816 | 34.4 | 38.58 | 6.84 | 17.29 | 0.32 | 0.33 | 0.3 | 0.36 | 0.52 | 0.99 | 1.121512 | 1.320349
2025-04-27 | 101911-L-05 | 1486 | 18.1 | 18.2 | 4.36 | 0.2 | 0.41 | 0.024 | 0.127 | 0.046 | 0.014 | 94.819 | 33.98 | 38.99 | 6.9 | 17.49 | 0.26 | 0.26 | 0.3 | 0.3 | 0.48 | 0.93 | 1.14744 | 1.3505
2025-04-27 | 101912-L-28 | 1479 | 21.1 | 21.2 | 4.33 | 0.2 | 0.32 | 0.028 | 0.125 | 0.034 | 0.017 | 94.946 | 34.22 | 38.67 | 6.96 | 17.15 | 0.35 | 0.33 | 0.3 | 0.27 | 0.6 | 1 | 1.130041 | 1.333431
2025-04-27 | 101913-L-19 | 1496 | 22.4 | 22.5 | 4.29 | 0.2 | 0.54 | 0.014 | 0.134 | 0.059 | 0.017 | 94.746 | 33.43 | 39.59 | 6.92 | 17.61 | 0.25 | 0.24 | 0.27 | 0.22 | 0.5 | 0.873 | 1.184266 | 1.391265
2025-04-28 | 101914-L-23 | 1488 | 0.3 | 0.4 | 4.35 | 0.2 | 0.53 | 0.017 | 0.136 | 0.055 | 0.016 | 94.696 | 33.7 | 39.09 | 6.87 | 17.75 | 0.3 | 0.25 | 0.27 | 0.25 | 0.54 | 0.88 | 1.159941 | 1.363798
2025-04-28 | 101915-L-16 | 1490 | 2.1 | 2.3 | 4.36 | 0.17 | 0.36 | 0.027 | 0.12 | 0.036 | 0.016 | 94.911 | 34.47 | 38.32 | 6.76 | 17.54 | 0.34 | 0.3 | 0.28 | 0.3 | 0.55 | 0.94 | 1.111691 | 1.307804 |  | A | 6.3 | 25 | 18.6 | 0.6 | 3.08 | 52.72 | 1.344086 | 42.66055 | 856.44
2025-04-28 | 101916-L-16 | 1466 | 4.2 | 4.3 | 4.32 | 0.15 | 0.26 | 0.044 | 0.111 | 0.017 | 0.014 | 95.084 | 34.58 | 37.75 | 6.82 | 16.72 | 0.56 | 0.52 | 0.32 | 0.26 | 0.59 | 1.11 | 1.091671 | 1.288895 |  | B | 14.5 | NR
2025-04-28 | 101917-L-09 | 1480 | 6.1 | 6.2 | 4.24 | 0.21 | 0.94 | 0.015 | 0.145 | 0.084 | 0.016 | 94.35 | 33.91 | 39.29 | 6.81 | 17.26 | 0.24 | 0.29 | 0.28 | 0.26 | 0.64 | 0.9 | 1.16 | 1.36
2025-04-28 | 101918-L-14 | 1483 | 8.05 | 8.15 | 4.3 | 0.18 | 0.48 | 0.029 | 0.117 | 0.044 | 0.017 | 94.833 | 34.41 | 38.16 | 6.66 | 17.89 | 0.32 | 0.3 | 0.28 | 0.28 | 0.63 | 0.95 | 1.10898 | 1.302528
2025-04-28 | 101919-L-17 | 1466 | 10 | 10.1 | 4.25 | 0.18 | 0.36 | 0.042 | 0.112 | 0.025 | 0.021 | 95.01 | 34.98 | 37.28 | 6.61 | 17.9 | 0.36 | 0.36 | 0.31 | 0.24 | 0.63 | 1.03 | 1.065752 | 1.254717
2025-04-28 | 101920-L-14 | 1482 | 12 | 12.1 | 4.22 | 0.18 | 0.65 | 0.039 | 0.111 | 0.044 | 0.016 | 94.74 | 35.3 | 37.39 | 6.61 | 17.38 | 0.41 | 0.42 | 0.3 | 0.22 | 0.63 | 1.08 | 1.059207 | 1.246459
2025-04-28 | 101921-L-19 | 1502 | 13.3 | 13.4 | 4.27 | 0.17 | 0.96 | 0.015 | 0.128 | 0.074 | 0.013 | 94.37 | 34.42 | 38.27 | 6.62 | 18.15 | 0.25 | 0.23 | 0.26 | 0.26 | 0.59 | 0.85 | 1.111854 | 1.304184
2025-04-28 | 101922-L-09 | 1483 | 15.5 | 16 | 4.27 | 0.2 | 0.57 | 0.027 | 0.106 | 0.05 | 0.017 | 94.76 | 34.52 | 37.73 | 6.64 | 18.2 | 0.35 | 0.3 | 0.29 | 0.29 | 0.61 | 0.92 | 1.09299 | 1.285342
2025-04-28 | 101923-L-21 | 1509 | 17.3 | 17.4 | 4.29 | 0.22 | 1.03 | 0.016 | 0.141 | 0.085 | 0.016 | 94.202 | 34.63 | 38.16 | 6.77 | 17.84 | 0.28 | 0.23 | 0.25 | 0.27 | 0.6 | 0.86 | 1.101935 | 1.29743
2025-04-28 | 101924-L-17 | 1511 | 19.2 | 19.3 | 4.28 | 0.2 | 1.15 | 0.012 | 0.134 | 0.093 | 0.015 | 94.116 | 34.08 | 39.1 | 6.72 | 17.84 | 0.22 | 0.17 | 0.22 | 0.28 | 0.5 | 0.75 | 1.1473 | 1.344484
2025-04-28 | 101925-L-12 | 1490 | 21.3 | 21.4 | 4.26 | 0.16 | 0.43 | 0.037 | 0.108 | 0.036 | 0.016 | 94.953 | 34.78 | 38.02 | 6.51 | 17.72 | 0.4 | 0.28 | 0.26 | 0.35 | 0.55 | 1.03 | 1.093157 | 1.280334
2025-04-28 | 101926-L-02 | 1472 | 23.1 | 23.2 | 4.31 | 0.14 | 0.27 | 0.02 | 0.106 | 0.019 | 0.008 | 95.127 | 35.33 | 37.42 | 6.61 | 17.44 | 0.32 | 0.36 | 0.29 | 0.25 | 0.6 | 1.03 | 1.059157 | 1.24625
2025-04-28 | 101927-L-17 | 1432 | 1.15 | 1.25 | 4.27 | 0.16 | 0.34 | 0.032 | 0.103 | 0.016 | 0.013 | 95.066 | 35.81 | 36.74 | 6.6 | 16.91 | 0.59 | 0.5 | 0.29 | 0.27 | 0.58 | 1.18 | 1.02597 | 1.210276
2025-04-29 | 101928-L-17 | 1473 | 2.5 | 3 | 4.31 | 0.2 | 0.91 | 0.013 | 0.148 | 0.088 | 0.016 | 94.315 | 34.56 | 38.14 | 6.75 | 17.85 | 0.26 | 0.27 | 0.28 | 0.28 | 0.57 | 0.93 | 1.103588 | 1.2989 |  | C | 22.3 | 25.2 | 18.8 | 0.6 | 3.88 | 51.52 | 1.340426 | 42.72727 | 886.94
2025-04-29 | 101929-L-26 | 1504 | 4.5 | 5 | 4.34 | 0.17 | 0.71 | 0.016 | 0.107 | 0.063 | 0.01 | 94.584 | 33.86 | 38.94 | 6.78 | 18.11 | 0.19 | 0.16 | 0.23 | 0.25 | 0.48 | 0.773 | 1.15003 | 1.350266 |  | A | 6.3 | NA
2025-04-29 | 101930-L-10 | 1473 | 6.45 | 6.55 | 4.41 | 0.17 | 0.4 | 0.025 | 0.121 | 0.041 | 0.015 | 94.818 | 34.25 | 38.56 | 6.73 | 17.73 | 0.33 | 0.26 | 0.27 | 0.26 | 0.56 | 0.95 | 1.13 | 1.32 |  | B | 14.5 | 24.8 | 18.8 | 0.6 | 3.48 | 52.32 | 1.319149 | 43.11927 | 862.54
2025-04-29 | 101931-L-29 | 1463 | 8.5 | 9 | 4.33 | 0.17 | 0.37 | 0.032 | 0.115 | 0.038 | 0.017 | 94.928 | 35 | 37.78 | 6.72 | 17.25 | 0.38 | 0.36 | 0.27 | 0.23 | 0.62 | 1.09 | 1.079429 | 1.271429
2025-04-29 | 101932-L-17 | 1467 | 10.3 | 10.4 | 4.35 | 0.18 | 0.47 | 0.026 | 0.114 | 0.046 | 0.016 | 94.798 | 34.66 | 38.36 | 6.79 | 17.26 | 0.42 | 0.3 | 0.27 | 0.25 | 0.58 | 1.01 | 1.106751 | 1.302654
2025-04-29 | 101933-L-21 | 1490 | 12.3 | 12.4 | 4.29 | 0.18 | 0.41 | 0.023 | 0.105 | 0.043 | 0.015 | 94.934 | 34.12 | 38.57 | 6.85 | 17.55 | 0.36 | 0.3 | 0.27 | 0.25 | 0.57 | 1.05 | 1.130422 | 1.331184
2025-04-29 | 101934-L-23 | 1506 | 13.35 | 13.45 | 4.41 | 0.2 | 0.87 | 0.014 | 0.102 | 0.077 | 0.016 | 94.311 | 33.43 | 39.51 | 6.94 | 17.67 | 0.27 | 0.22 | 0.26 | 0.2 | 0.46 | 0.93 | 1.181873 | 1.389471
2025-04-29 | 101935-L-19 | 1523 | 15.2 | 15.3 | 4.4 | 0.2 | 0.84 | 0.012 | 0.132 | 0.082 | 0.016 | 94.318 | 33.25 | 39.53 | 6.9 | 18.13 | 0.29 | 0.14 | 0.21 | 0.18 | 0.42 | 0.83 | 1.188872 | 1.396391
2025-04-29 | 101936-L-24 | 1468 | 17.5 | 18 | 4.31 | 0.16 | 0.28 | 0.034 | 0.117 | 0.023 | 0.015 | 95.061 | 34.55 | 38.34 | 6.85 | 17.05 | 0.37 | 0.36 | 0.29 | 0.34 | 0.59 | 1.15 | 1.109696 | 1.307959
2025-04-29 | 101937-L-06 | 1474 | 19.55 | 20.05 | 4.16 | 0.17 | 0.44 | 0.024 | 0.109 | 0.045 | 0.015 | 95.037 | 34.57 | 39.02 | 6.77 | 16.64 | 0.34 | 0.33 | 0.27 | 0.26 | 0.61 | 1.06 | 1.128724 | 1.324559
2025-04-29 | 101938-L-05 | 1498 | 21.3 | 21.4 | 4.22 | 0.17 | 0.43 | 0.022 | 0.112 | 0.045 | 0.013 | 94.988 | 34.06 | 39.19 | 6.94 | 17 | 0.36 | 0.27 | 0.26 | 0.31 | 0.5 | 1 | 1.150617 | 1.354375
2025-04-29 | 101939-L-29 | NR | 23.2 | 23.3 | 4.37 | 0.19 | 0.42 | 0.025 | 0.114 | 0.046 | 0.013 | 94.822 | 35.08 | 38.46 | 6.75 | 17.16 | 0.27 | 0.26 | 0.25 | 0.21 | 0.49 | 0.96 | 1.096351 | 1.288769
2025-04-30 | 101940-L-28 | 1468 | 2 | 2.2 | 4.4 | 0.15 | 0.28 | 0.042 | 0.104 | 0.023 | 0.013 | 94.988 | 34.11 | 38.95 | 6.92 | 17.08 | 0.56 | 0.32 | 0.25 | 0.25 | 0.49 | 0.96 | 1.141894 | 1.344767 |  | A | 6.3 | 25 | 18.8 | 0.6 | 3.22 | 52.38 | 1.329787 | 42.92237 | 860.71
2025-04-30 | 101941-L-20 | 1497 | 3.5 | 4 | 4.35 | 0.18 | 0.68 | 0.018 | 0.129 | 0.064 | 0.013 | 94.566 | 34.59 | 38.96 | 6.83 | 17.05 | 0.28 | 0.26 | 0.24 | 0.2 | 0.48 | 0.99 | 1.126337 | 1.323793 |  | B | 14.5 | NR
2025-04-30 | 101942-L-19 | 1486 | 6.1 | 6.2 | 4.27 | 0.18 | 0.43 | 0.027 | 0.117 | 0.044 | 0.013 | 94.919 | 35.46 | 38.17 | 6.72 | 16.75 | 0.4 | 0.3 | 0.25 | 0.24 | 0.55 | 1 | 1.08 | 1.27
2025-04-30 | 101943-L-26 | 1481 | 8.25 | 8.35 | 4.33 | 0.18 | 0.55 | 0.026 | 0.111 | 0.052 | 0.014 | 94.737 | 35.87 | 37.85 | 6.64 | 17.15 | 0.22 | 0.24 | 0.24 | 0.22 | 0.52 | 0.94 | 1.06 | 1.24
2025-04-30 | 101944-L-23 | 1476 | 11.1 | 11.2 | 4.2 | 0.14 | 0.43 | 0.025 | 0.093 | 0.042 | 0.012 | 95.058 | 34.62 | 38.62 | 6.79 | 17.62 | 0.25 | 0.2 | 0.24 | 0.18 | 0.44 | 0.93 | 1.11554 | 1.31167
2025-04-30 | 101945-L-24 | 1489 | 13 | 13.1 | 4.38 | 0.18 | 0.61 | 0.018 | 0.112 | 0.062 | 0.014 | 94.624 | 34.43 | 38.97 | 6.8 | 17.17 | 0.27 | 0.24 | 0.25 | 0.25 | 0.55 | 0.95 | 1.131862 | 1.329364
2025-04-30 | 101946-L-19 | 1494 | 14.5 | 15 | 4.26 | 0.17 | 0.42 | 0.028 | 0.099 | 0.049 | 0.016 | 94.958 | 34.88 | 38.29 | 6.58 | 17.5 | 0.33 | 0.23 | 0.24 | 0.24 | 0.63 | 0.97 | 1.097764 | 1.286411
2025-04-30 | 101947-L-06 | 1471 | 16.5 | 17 | 4.28 | 0.2 | 0.44 | 0.032 | 0.099 | 0.044 | 0.023 | 94.882 | 35.49 | 37.86 | 6.37 | 17.28 | 0.36 | 0.32 | 0.25 | 0.26 | 0.65 | 1 | 1.066779 | 1.246267
2025-04-30 | 101948-L-20 | 1477 | 19 | 19.1 | 4.29 | 0.17 | 0.32 | 0.048 | 0.097 | 0.031 | 0.016 | 95.028 | 36.76 | 37.27 | 6.17 | 16.57 | 0.52 | 0.41 | 0.3 | 0.29 | 0.6 | 0.99 | 1.013874 | 1.181719
2025-04-30 | 101949-L-05 | 1469 | 20.5 | 21 | 4.29 | 0.16 | 0.33 | 0.042 | 0.1 | 0.037 | 0.016 | 95.025 | 35.87 | 37.17 | 7.28 | 16.57 | 0.46 | 0.37 | 0.26 | 0.34 | 0.5 | 1.07 | 1.036242 | 1.239197
2025-04-30 | 101950-L-15 | 1499 | 23 | 23.1 | 4.34 | 0.17 | 0.49 | 0.021 | 0.103 | 0.048 | 0.011 | 94.817 | 35.99 | 37.52 | 6.67 | 17.13 | 0.34 | 0.31 | 0.26 | 0.19 | 0.49 | 1 | 1.042512 | 1.227841
MIN |  | 1363 |  |  | 3.97 | 0.1 | 0.09 | 0.01 | 0.08 | 0.005 | 0.002 | 92.438 | 33.02 | 34.07 | 6.17 | 14.15 | 0.19 | 0.14 | 0.2 | 0.16 | 0.34 | 0.57 | 0.87091 | 1.045757 |  |  |  | 24 | 16 | 0.4 | 2.95 | 51.25 | 1.290323 | 39.60396 | 828.075
MAX |  | 1665 |  |  | 4.45 | 0.95 | 2.38 | 0.105 | 0.154 | 0.115 | 0.16 | 95.444 | 39.12 | 40.79 | 7.88 | 18.9 | 1.16 | 1.13 | 0.88 | 0.4 | 0.81 | 1.26 | 1.218958 | 1.437311 |  |  |  | 26 | 18.8 | 0.6 | 3.88 | 55.52 | 1.525 | 43.66197 | 897.31
AVG |  | 1482.535 |  |  | 4.291114 | 0.2139143 | 0.5487143 | 0.02846286 | 0.1126771 | 0.04716286 | 0.0154 | 94.74255 | 35.63451 | 38.45352 | 6.828866 | 16.23404 | 0.3564244 | 0.3515058 | 0.2968314 | 0.2372442 | 0.5299128 | 0.9140291 | 1.080689 | 1.272483 |  |  |  | 25.11628 | 18.25116 | 0.5953488 | 3.38093 | 52.65628 | 1.377065 | 42.08157 | 869.1649
STD.DEVIATION |  | 24.11246 |  |  | 0.08508996 | 0.1096718 | 0.2516076 | 0.01280726 | 0.01262259 | 0.01719463 | 0.008693771 | 0.3357143 | 1.083233 | 1.01568 | 0.2943603 | 0.8387122 | 0.1090845 | 0.1368652 | 0.08735582 | 0.03739208 | 0.06633903 | 0.09219946 | 0.05468562 | 0.06182761 |  |  |  | 0.451943 | 0.4920182 | 0.03049971 | 0.2370133 | 0.8072706 | 0.0423755 | 0.7399092 | 16.92725